## Hysteresis Task
Hysteresis
Executed Version | 5.3.0
Vision Version | 5.3.1 (R)
Vision Compiled | 2014-09-10
Driver Version | 5.1.14
Windows Version | Windows 7
Processor Information | x86 (AMD or Intel) - 4 Processors
Tester Name | RT66B0914-297
Tester S/N | RT66B0914-297
Internal Amp Type | No Internal Amp
Internal Amp Serial | 0
Execution Count | 1
Excel Date | 9/11/2023 - 18:59:29
Configuration Date | 2023-11-09 17:35
Execution Date | 2023-11-09 18:58
Sample Info.
Sample Name
Lot Name
Wafer Name
Die Row/Column | 0/0
Capacitor ID | 0
Area (cm2) | 0.80032
Thickness (µm) | 1976.667
Mux Adjust | Disabled
Amplifier | High Voltage (HVA)
HVI Channel/Port | 1/1
DRIVE Gain Factor | 1000
DRIVE Voltage Limit | 4000
Tester Info
Tester Name | RT66B0914-297
Tester Serial Number | RT66B0914-297
Return Signal Amp. Level [Index] | HVI: 0.00021 [4]
Hysteresis Info
Task Name | Hyst-1
Max. Volts | 2372.0004
Max. Field (kV/cm) | 12
Hysteresis Period (ms) | 1000
Preset Disabled
Profile | Standard Bipolar
Data | Valid Data
Point | Time (ms) | Field (kV/cm) | Measured Polarization (µC/cm2)
1 | 2 | 1.2207 | -3.5318
2 | 4 | 17.0898 | -3.5246
3 | 6 | 41.5039 | -3.5246
4 | 8 | 58.5938 | -3.4957
5 | 10 | 75.6836 | -3.5029
6 | 12 | 95.2148 | -3.4957
7 | 14 | 117.1875 | -3.4813
8 | 16 | 136.7188 | -3.4668
9 | 18 | 155.0293 | -3.4596
10 | 20 | 167.2363 | -3.4524
11 | 22 | 183.1055 | -3.4307
12 | 24 | 205.0781 | -3.4235
13 | 26 | 220.9473 | -3.409
14 | 28 | 240.4785 | -3.3874
15 | 30 | 263.6719 | -3.3657
16 | 32 | 280.7617 | -3.3512
17 | 34 | 300.293 | -3.3224
18 | 36 | 318.6035 | -3.2935
19 | 38 | 338.1348 | -3.2718
20 | 40 | 356.4453 | -3.2429
21 | 42 | 379.6387 | -3.214
22 | 44 | 395.5078 | -3.1707
23 | 46 | 417.4805 | -3.1273
24 | 48 | 437.0117 | -3.0985
25 | 50 | 455.3223 | -3.0696
26 | 52 | 474.8535 | -3.0262
27 | 54 | 493.1641 | -2.9757
28 | 56 | 505.3711 | -2.9396
29 | 58 | 526.123 | -2.9035
30 | 60 | 543.2129 | -2.8673
31 | 62 | 561.5234 | -2.8096
32 | 64 | 583.4961 | -2.7662
33 | 66 | 603.0273 | -2.7157
34 | 68 | 622.5586 | -2.6651
35 | 70 | 638.4277 | -2.6218
36 | 72 | 660.4004 | -2.5568
37 | 74 | 678.7109 | -2.499
38 | 76 | 699.4629 | -2.4412
39 | 78 | 718.9941 | -2.3834
40 | 80 | 737.3047 | -2.3329
41 | 82 | 754.3945 | -2.2606
42 | 84 | 776.3672 | -2.2029
43 | 86 | 797.1191 | -2.1379
44 | 88 | 815.4297 | -2.0801
45 | 90 | 822.7539 | -2.0223
46 | 92 | 843.5059 | -1.9645
47 | 94 | 861.8164 | -1.8923
48 | 96 | 882.5684 | -1.8273
49 | 98 | 904.541 | -1.7623
50 | 100 | 920.4102 | -1.7045
51 | 102 | 941.1621 | -1.6178
52 | 104 | 959.4727 | -1.5528
53 | 106 | 980.2246 | -1.4806
54 | 108 | 997.3145 | -1.4012
55 | 110 | 1016.8457 | -1.3289
56 | 112 | 1038.8184 | -1.2495
57 | 114 | 1054.6875 | -1.1628
58 | 116 | 1075.4395 | -1.0834
59 | 118 | 1094.9707 | -0.99671
60 | 120 | 1114.502 | -0.92448
61 | 122 | 1136.4746 | -0.83059
62 | 124 | 1152.3438 | -0.74392
63 | 126 | 1162.1094 | -0.67169
64 | 128 | 1181.6406 | -0.58502
65 | 130 | 1204.834 | -0.49835
66 | 132 | 1221.9238 | -0.41168
67 | 134 | 1242.6758 | -0.31779
68 | 136 | 1259.7656 | -0.2239
69 | 138 | 1278.0762 | -0.12278
70 | 140 | 1301.2695 | -0.021668
71 | 142 | 1318.3594 | 0.072225
72 | 144 | 1339.1113 | 0.17334
73 | 146 | 1358.6426 | 0.27446
74 | 148 | 1379.3945 | 0.38279
75 | 150 | 1397.7051 | 0.49113
76 | 152 | 1416.0156 | 0.60669
77 | 154 | 1436.7676 | 0.70781
78 | 156 | 1457.5195 | 0.82337
79 | 158 | 1477.0508 | 0.93893
80 | 160 | 1492.9199 | 1.0545
81 | 162 | 1506.3477 | 1.1628
82 | 164 | 1522.2168 | 1.2712
83 | 166 | 1542.9688 | 1.3795
84 | 168 | 1561.2793 | 1.5095
85 | 170 | 1580.8105 | 1.6178
86 | 172 | 1602.7832 | 1.7478
87 | 174 | 1618.6523 | 1.8706
88 | 176 | 1639.4043 | 1.9934
89 | 178 | 1656.4941 | 2.109
90 | 180 | 1678.4668 | 2.239
91 | 182 | 1696.7773 | 2.369
92 | 184 | 1718.75 | 2.5062
93 | 186 | 1735.8398 | 2.629
94 | 188 | 1755.3711 | 2.7662
95 | 190 | 1777.3438 | 2.9107
96 | 192 | 1794.4336 | 3.0479
97 | 194 | 1815.1855 | 3.1707
98 | 196 | 1826.1719 | 3.2935
99 | 198 | 1845.7031 | 3.4162
100 | 200 | 1861.5723 | 3.5607
101 | 202 | 1884.7656 | 3.6835
102 | 204 | 1899.4141 | 3.8352
103 | 206 | 1918.9453 | 3.9652
104 | 208 | 1938.4766 | 4.1168
105 | 210 | 1961.6699 | 4.2541
106 | 212 | 1978.7598 | 4.4057
107 | 214 | 2000.7324 | 4.543
108 | 216 | 2019.043 | 4.6874
109 | 218 | 2037.3535 | 4.8463
110 | 220 | 2058.1055 | 4.998
111 | 222 | 2073.9746 | 5.1569
112 | 224 | 2097.168 | 5.3158
113 | 226 | 2115.4785 | 5.4602
114 | 228 | 2136.2305 | 5.6408
115 | 230 | 2153.3203 | 5.7925
116 | 232 | 2163.0859 | 5.9441
117 | 234 | 2182.6172 | 6.1102
118 | 236 | 2203.3691 | 6.2764
119 | 238 | 2224.1211 | 6.4497
120 | 240 | 2238.7695 | 6.623
121 | 242 | 2263.1836 | 6.8108
122 | 244 | 2279.0527 | 7.0131
123 | 246 | 2299.8047 | 7.2153
124 | 248 | 2318.1152 | 7.432
125 | 250 | 2336.4258 | 7.6631
126 | 252 | 2358.3984 | 7.8942
127 | 254 | 2335.2051 | 8.0242
128 | 256 | 2318.1152 | 8.1398
129 | 258 | 2298.584 | 8.2264
130 | 260 | 2279.0527 | 8.2842
131 | 262 | 2261.9629 | 8.3348
132 | 264 | 2238.7695 | 8.3637
133 | 266 | 2219.2383 | 8.3853
134 | 268 | 2200.9277 | 8.3998
135 | 270 | 2186.2793 | 8.4215
136 | 272 | 2164.3066 | 8.4142
137 | 274 | 2154.541 | 8.4287
138 | 276 | 2132.5684 | 8.4215
139 | 278 | 2113.0371 | 8.4287
140 | 280 | 2098.3887 | 8.4287
141 | 282 | 2076.416 | 8.4215
142 | 284 | 2058.1055 | 8.4215
143 | 286 | 2034.9121 | 8.4142
144 | 288 | 2017.8223 | 8.3998
145 | 290 | 2000.7324 | 8.3853
146 | 292 | 1977.5391 | 8.3853
147 | 294 | 1960.4492 | 8.3853
148 | 296 | 1939.6973 | 8.3781
149 | 298 | 1920.166 | 8.3637
150 | 300 | 1904.2969 | 8.3564
151 | 302 | 1881.1035 | 8.3564
152 | 304 | 1865.2344 | 8.3348
153 | 306 | 1842.041 | 8.3203
154 | 308 | 1823.7305 | 8.3203
155 | 310 | 1816.4062 | 8.3276
156 | 312 | 1793.2129 | 8.2987
157 | 314 | 1777.3438 | 8.2842
158 | 316 | 1756.5918 | 8.277
159 | 318 | 1735.8398 | 8.2698
160 | 320 | 1718.75 | 8.2553
161 | 322 | 1695.5566 | 8.2481
162 | 324 | 1679.6875 | 8.2337
163 | 326 | 1661.377 | 8.2264
164 | 328 | 1641.8457 | 8.2264
165 | 330 | 1621.0938 | 8.1976
166 | 332 | 1600.3418 | 8.1831
167 | 334 | 1583.252 | 8.1903
168 | 336 | 1561.2793 | 8.1614
169 | 338 | 1542.9688 | 8.1542
170 | 340 | 1524.6582 | 8.1398
171 | 342 | 1501.4648 | 8.1326
172 | 344 | 1495.3613 | 8.1181
173 | 346 | 1473.3887 | 8.1037
174 | 348 | 1453.8574 | 8.0892
175 | 350 | 1437.9883 | 8.0892
176 | 352 | 1416.0156 | 8.0675
177 | 354 | 1396.4844 | 8.0531
178 | 356 | 1375.7324 | 8.0387
179 | 358 | 1357.4219 | 8.0314
180 | 360 | 1337.8906 | 8.0098
181 | 362 | 1322.0215 | 7.9953
182 | 364 | 1298.8281 | 7.9881
183 | 366 | 1280.5176 | 7.9592
184 | 368 | 1260.9863 | 7.9448
185 | 370 | 1240.2344 | 7.9375
186 | 372 | 1225.5859 | 7.9087
187 | 374 | 1202.3926 | 7.8942
188 | 376 | 1186.5234 | 7.8798
189 | 378 | 1165.7715 | 7.8725
190 | 380 | 1153.5645 | 7.8581
191 | 382 | 1134.0332 | 7.8437
192 | 384 | 1118.1641 | 7.822
193 | 386 | 1098.6328 | 7.8075
194 | 388 | 1077.8809 | 7.7786
195 | 390 | 1057.1289 | 7.7714
196 | 392 | 1036.377 | 7.757
197 | 394 | 1020.5078 | 7.7353
198 | 396 | 999.7559 | 7.7209
199 | 398 | 979.0039 | 7.692
200 | 400 | 964.3555 | 7.6775
201 | 402 | 941.1621 | 7.6486
202 | 404 | 922.8516 | 7.6414
203 | 406 | 900.8789 | 7.6125
204 | 408 | 881.3477 | 7.6053
205 | 410 | 864.2578 | 7.5836
206 | 412 | 844.7266 | 7.5547
207 | 414 | 823.9746 | 7.5403
208 | 416 | 815.4297 | 7.5259
209 | 418 | 794.6777 | 7.5042
210 | 420 | 773.9258 | 7.4825
211 | 422 | 758.0566 | 7.4536
212 | 424 | 737.3047 | 7.4464
213 | 426 | 721.4355 | 7.4175
214 | 428 | 700.6836 | 7.3814
215 | 430 | 677.4902 | 7.367
216 | 432 | 659.1797 | 7.3381
217 | 434 | 640.8691 | 7.3236
218 | 436 | 623.7793 | 7.2947
219 | 438 | 601.8066 | 7.2658
220 | 440 | 582.2754 | 7.2442
221 | 442 | 559.082 | 7.2081
222 | 444 | 545.6543 | 7.1936
223 | 446 | 523.6816 | 7.1647
224 | 448 | 504.1504 | 7.1358
225 | 450 | 494.3848 | 7.1142
226 | 452 | 474.8535 | 7.0925
227 | 454 | 457.7637 | 7.0636
228 | 456 | 434.5703 | 7.0347
229 | 458 | 415.0391 | 6.9986
230 | 460 | 399.1699 | 6.9697
231 | 462 | 377.1973 | 6.9408
232 | 464 | 358.8867 | 6.9192
233 | 466 | 338.1348 | 6.8831
234 | 468 | 318.6035 | 6.8614
235 | 470 | 302.7344 | 6.8181
236 | 472 | 279.541 | 6.7892
237 | 474 | 261.2305 | 6.7603
238 | 476 | 240.4785 | 6.7314
239 | 478 | 220.9473 | 6.688
240 | 480 | 205.0781 | 6.6592
241 | 482 | 183.1055 | 6.6158
242 | 484 | 167.2363 | 6.5942
243 | 486 | 153.8086 | 6.558
244 | 488 | 136.7188 | 6.5219
245 | 490 | 114.7461 | 6.493
246 | 492 | 97.6562 | 6.4425
247 | 494 | 78.125 | 6.4136
248 | 496 | 57.373 | 6.3775
249 | 498 | 37.8418 | 6.3414
250 | 500 | 19.5312 | 6.3053
251 | 502 | 1.2207 | 6.2547
252 | 504 | -10.9863 | 6.233
253 | 506 | -26.8555 | 6.1825
254 | 508 | -47.6074 | 6.1391
255 | 510 | -65.918 | 6.103
256 | 512 | -86.6699 | 6.0597
257 | 514 | -106.2012 | 6.0236
258 | 516 | -125.7324 | 5.9802
259 | 518 | -146.4844 | 5.9297
260 | 520 | -164.7949 | 5.8936
261 | 522 | -184.3262 | 5.843
262 | 524 | -200.1953 | 5.7852
263 | 526 | -223.3887 | 5.7419
264 | 528 | -244.1406 | 5.6986
265 | 530 | -262.4512 | 5.6408
266 | 532 | -281.9824 | 5.5902
267 | 534 | -301.5137 | 5.5324
268 | 536 | -318.6035 | 5.4891
269 | 538 | -330.8105 | 5.453
270 | 540 | -350.3418 | 5.3952
271 | 542 | -367.4316 | 5.3591
272 | 544 | -388.1836 | 5.3013
273 | 546 | -407.7148 | 5.2435
274 | 548 | -424.8047 | 5.1858
275 | 550 | -445.5566 | 5.128
276 | 552 | -463.8672 | 5.0774
277 | 554 | -483.3984 | 5.0124
278 | 556 | -504.1504 | 4.9474
279 | 558 | -522.4609 | 4.8896
280 | 560 | -544.4336 | 4.8319
281 | 562 | -562.7441 | 4.7596
282 | 564 | -584.7168 | 4.7019
283 | 566 | -600.5859 | 4.6296
284 | 568 | -623.7793 | 4.5646
285 | 570 | -638.4277 | 4.4924
286 | 572 | -659.1797 | 4.4274
287 | 574 | -667.7246 | 4.3696
288 | 576 | -689.6973 | 4.2974
289 | 578 | -709.2285 | 4.2252
290 | 580 | -726.3184 | 4.1674
291 | 582 | -749.5117 | 4.0879
292 | 584 | -764.1602 | 4.0229
293 | 586 | -784.9121 | 3.9363
294 | 588 | -803.2227 | 3.8713
295 | 590 | -826.416 | 3.7918
296 | 592 | -845.9473 | 3.7051
297 | 594 | -863.0371 | 3.6257
298 | 596 | -880.127 | 3.5463
299 | 598 | -900.8789 | 3.4596
300 | 600 | -924.0723 | 3.3729
301 | 602 | -939.9414 | 3.279
302 | 604 | -960.6934 | 3.1924
303 | 606 | -980.2246 | 3.1057
304 | 608 | -991.2109 | 3.0262
305 | 610 | -1008.3008 | 2.9396
306 | 612 | -1025.3906 | 2.8601
307 | 614 | -1049.8047 | 2.759
308 | 616 | -1068.1152 | 2.6723
309 | 618 | -1088.8672 | 2.5712
310 | 620 | -1103.5156 | 2.4701
311 | 622 | -1124.2676 | 2.3762
312 | 624 | -1145.0195 | 2.2679
313 | 626 | -1165.7715 | 2.174
314 | 628 | -1182.8613 | 2.0656
315 | 630 | -1202.3926 | 1.9429
316 | 632 | -1223.1445 | 1.8417
317 | 634 | -1241.4551 | 1.7262
318 | 636 | -1262.207 | 1.6034
319 | 638 | -1280.5176 | 1.4734
320 | 640 | -1300.0488 | 1.3578
321 | 642 | -1320.8008 | 1.235
322 | 644 | -1326.9043 | 1.1412
323 | 646 | -1346.4355 | 1.0256
324 | 648 | -1365.9668 | 0.89559
325 | 650 | -1390.3809 | 0.76559
326 | 652 | -1409.9121 | 0.6428
327 | 654 | -1424.5605 | 0.50558
328 | 656 | -1442.8711 | 0.38279
329 | 658 | -1463.623 | 0.23834
330 | 660 | -1486.8164 | 0.093893
331 | 662 | -1505.127 | -0.043335
332 | 664 | -1522.2168 | -0.20945
333 | 666 | -1540.5273 | -0.33224
334 | 668 | -1561.2793 | -0.49835
335 | 670 | -1584.4727 | -0.6428
336 | 672 | -1601.5625 | -0.79448
337 | 674 | -1619.873 | -0.96059
338 | 676 | -1638.1836 | -1.1195
339 | 678 | -1647.9492 | -1.2495
340 | 680 | -1671.1426 | -1.3939
341 | 682 | -1690.6738 | -1.5601
342 | 684 | -1706.543 | -1.719
343 | 686 | -1726.0742 | -1.8779
344 | 688 | -1744.3848 | -2.0367
345 | 690 | -1767.5781 | -2.2029
346 | 692 | -1788.3301 | -2.369
347 | 694 | -1801.7578 | -2.5351
348 | 696 | -1822.5098 | -2.694
349 | 698 | -1842.041 | -2.8601
350 | 700 | -1865.2344 | -3.0335
351 | 702 | -1883.5449 | -3.2068
352 | 704 | -1900.6348 | -3.3729
353 | 706 | -1918.9453 | -3.539
354 | 708 | -1938.4766 | -3.7051
355 | 710 | -1961.6699 | -3.8857
356 | 712 | -1979.9805 | -4.0518
357 | 714 | -1987.3047 | -4.2179
358 | 716 | -2006.8359 | -4.3696
359 | 718 | -2026.3672 | -4.5357
360 | 720 | -2048.3398 | -4.7091
361 | 722 | -2067.8711 | -4.8752
362 | 724 | -2083.7402 | -5.0485
363 | 726 | -2105.7129 | -5.2291
364 | 728 | -2122.8027 | -5.4097
365 | 730 | -2145.9961 | -5.5758
366 | 732 | -2165.5273 | -5.778
367 | 734 | -2181.3965 | -5.9658
368 | 736 | -2202.1484 | -6.1536
369 | 738 | -2221.6797 | -6.3414
370 | 740 | -2242.4316 | -6.558
371 | 742 | -2263.1836 | -6.7675
372 | 744 | -2279.0527 | -6.9697
373 | 746 | -2301.0254 | -7.1936
374 | 748 | -2318.1152 | -7.4103
375 | 750 | -2329.1016 | -7.627
376 | 752 | -2347.4121 | -7.8581
377 | 754 | -2331.543 | -8.0098
378 | 756 | -2319.3359 | -8.1326
379 | 758 | -2299.8047 | -8.212
380 | 760 | -2279.0527 | -8.2842
381 | 762 | -2260.7422 | -8.3276
382 | 764 | -2239.9902 | -8.3637
383 | 766 | -2220.459 | -8.3781
384 | 768 | -2200.9277 | -8.3998
385 | 770 | -2183.8379 | -8.4142
386 | 772 | -2165.5273 | -8.4142
387 | 774 | -2144.7754 | -8.4215
388 | 776 | -2126.4648 | -8.4287
389 | 778 | -2108.1543 | -8.4287
390 | 780 | -2083.7402 | -8.4287
391 | 782 | -2065.4297 | -8.4215
392 | 784 | -2049.5605 | -8.4142
393 | 786 | -2026.3672 | -8.3998
394 | 788 | -2009.2773 | -8.3998
395 | 790 | -1990.9668 | -8.3998
396 | 792 | -1979.9805 | -8.3926
397 | 794 | -1958.0078 | -8.3926
398 | 796 | -1940.918 | -8.3637
399 | 798 | -1922.6074 | -8.3709
400 | 800 | -1899.4141 | -8.3564
401 | 802 | -1881.1035 | -8.3492
402 | 804 | -1865.2344 | -8.3348
403 | 806 | -1844.4824 | -8.3276
404 | 808 | -1826.1719 | -8.3131
405 | 810 | -1806.6406 | -8.3059
406 | 812 | -1787.1094 | -8.2914
407 | 814 | -1766.3574 | -8.2914
408 | 816 | -1743.1641 | -8.277
409 | 818 | -1724.8535 | -8.2626
410 | 820 | -1707.7637 | -8.2553
411 | 822 | -1689.4531 | -8.2481
412 | 824 | -1668.7012 | -8.2337
413 | 826 | -1651.6113 | -8.2264
414 | 828 | -1641.8457 | -8.2192
415 | 830 | -1617.4316 | -8.2048
416 | 832 | -1599.1211 | -8.2048
417 | 834 | -1584.4727 | -8.1976
418 | 836 | -1563.7207 | -8.1759
419 | 838 | -1542.9688 | -8.1542
420 | 840 | -1524.6582 | -8.1398
421 | 842 | -1505.127 | -8.1326
422 | 844 | -1485.5957 | -8.1181
423 | 846 | -1463.623 | -8.1109
424 | 848 | -1445.3125 | -8.0964
425 | 850 | -1428.2227 | -8.0675
426 | 852 | -1408.6914 | -8.0603
427 | 854 | -1386.7188 | -8.0387
428 | 856 | -1367.1875 | -8.0314
429 | 858 | -1346.4355 | -8.0314
430 | 860 | -1330.5664 | -8.0242
431 | 862 | -1323.2422 | -7.9881
432 | 864 | -1298.8281 | -7.9881
433 | 866 | -1279.2969 | -7.9664
434 | 868 | -1259.7656 | -7.9592
435 | 870 | -1243.8965 | -7.9375
436 | 872 | -1224.3652 | -7.9303
437 | 874 | -1201.1719 | -7.8942
438 | 876 | -1181.6406 | -7.8942
439 | 878 | -1163.3301 | -7.8725
440 | 880 | -1147.4609 | -7.8581
441 | 882 | -1127.9297 | -7.8364
442 | 884 | -1104.7363 | -7.822
443 | 886 | -1085.2051 | -7.7931
444 | 888 | -1065.6738 | -7.7714
445 | 890 | -1049.8047 | -7.7642
446 | 892 | -1029.0527 | -7.7425
447 | 894 | -1008.3008 | -7.7281
448 | 896 | -986.3281 | -7.7136
449 | 898 | -979.0039 | -7.6992
450 | 900 | -961.9141 | -7.6775
451 | 902 | -942.3828 | -7.6559
452 | 904 | -921.6309 | -7.6342
453 | 906 | -900.8789 | -7.6125
454 | 908 | -882.5684 | -7.5981
455 | 910 | -865.4785 | -7.5909
456 | 912 | -847.168 | -7.5547
457 | 914 | -822.7539 | -7.5403
458 | 916 | -803.2227 | -7.5186
459 | 918 | -783.6914 | -7.4897
460 | 920 | -767.8223 | -7.4753
461 | 922 | -748.291 | -7.4536
462 | 924 | -726.3184 | -7.432
463 | 926 | -709.2285 | -7.4031
464 | 928 | -688.4766 | -7.3814
465 | 930 | -668.9453 | -7.3597
466 | 932 | -656.7383 | -7.3381
467 | 934 | -640.8691 | -7.3092
468 | 936 | -622.5586 | -7.2875
469 | 938 | -603.0273 | -7.2658
470 | 940 | -582.2754 | -7.237
471 | 942 | -562.7441 | -7.2153
472 | 944 | -543.2129 | -7.172
473 | 946 | -522.4609 | -7.1647
474 | 948 | -505.3711 | -7.1358
475 | 950 | -484.6191 | -7.107
476 | 952 | -467.5293 | -7.0708
477 | 954 | -445.5566 | -7.042
478 | 956 | -423.584 | -7.0203
479 | 958 | -405.2734 | -6.9986
480 | 960 | -390.625 | -6.9625
481 | 962 | -369.873 | -6.9336
482 | 964 | -347.9004 | -6.8975
483 | 966 | -328.3691 | -6.8758
484 | 968 | -318.6035 | -6.8469
485 | 970 | -302.7344 | -6.8181
486 | 972 | -281.9824 | -6.7819
487 | 974 | -260.0098 | -6.7531
488 | 976 | -240.4785 | -6.7242
489 | 978 | -222.168 | -6.688
490 | 980 | -205.0781 | -6.6592
491 | 982 | -184.3262 | -6.6158
492 | 984 | -163.5742 | -6.5869
493 | 986 | -146.4844 | -6.5364
494 | 988 | -125.7324 | -6.5147
495 | 990 | -107.4219 | -6.4786
496 | 992 | -85.4492 | -6.4353
497 | 994 | -69.5801 | -6.3919
498 | 996 | -51.2695 | -6.3486
499 | 998 | -30.5176 | -6.3197
500 | 1000 | -7.3242 | -6.2764
501 | 1002 | 1.2207 | -6.2403
Center data before PMax, ±Pr and ±Vc Calc.
PMax (µC/cm2) | 7.8942
Pr (µC/cm2) | 6.2525
-Pr (µC/cm2) | -6.2403
Ec (kV/cm) | 257997.214
-Ec (kV/cm) | -296370.5141
CMax-Eff (nF) | 2.6635
Offset (µC/cm2) | 3.5318
Vert. (±Pr) Shift (µC/cm2) | 0.0061391
Horiz. Shift (±Ec) | -19186.6501
A (Loop Area - µC/cm2·Volts) | 193.0932
Hysteresis Version: 5.3.0 - Radiant Technologies, Inc., 1999 - 10/02/14