## Hysteresis Task
Hysteresis
Executed Version | 5.3.0
Vision Version | 5.3.1 (R)
Vision Compiled | 2014-09-10
Driver Version | 5.1.14
Windows Version | Windows 7
Processor Information | x86 (AMD or Intel) - 4 Processors
Tester Name | RT66B0914-297
Tester S/N | RT66B0914-297
Internal Amp Type | No Internal Amp
Internal Amp Serial | 0
Execution Count | 1
Excel Date | 9/11/2023 - 19:0:14
Configuration Date | 2023-11-09 17:35
Execution Date | 2023-11-09 19:00
Sample Info.
Sample Name
Lot Name
Wafer Name
Die Row/Column | 0/0
Capacitor ID | 0
Area (cm2) | 0.80032
Thickness (µm) | 1976.667
Mux Adjust | Disabled
Amplifier | High Voltage (HVA)
HVI Channel/Port | 1/1
DRIVE Gain Factor | 1000
DRIVE Voltage Limit | 4000
Tester Info
Tester Name | RT66B0914-297
Tester Serial Number | RT66B0914-297
Return Signal Amp. Level [Index] | HVI: 0.00021 [4]
Hysteresis Info
Task Name | Hyst-1
Max. Volts | 2569.6671
Max. Field (kV/cm) | 13
Hysteresis Period (ms) | 1000
Preset Disabled
Profile | Standard Bipolar
Data | Valid Data
Point | Time (ms) | Field (kV/cm) | Measured Polarization (µC/cm2)
1 | 2 | -1.2207 | -5.388
2 | 4 | 20.752 | -5.3808
3 | 6 | 39.0625 | -5.3591
4 | 8 | 57.373 | -5.3519
5 | 10 | 78.125 | -5.3591
6 | 12 | 106.2012 | -5.3374
7 | 14 | 124.5117 | -5.323
8 | 16 | 146.4844 | -5.323
9 | 18 | 167.2363 | -5.3013
10 | 20 | 184.3262 | -5.2941
11 | 22 | 201.416 | -5.2724
12 | 24 | 222.168 | -5.2508
13 | 26 | 240.4785 | -5.2363
14 | 28 | 260.0098 | -5.2147
15 | 30 | 280.7617 | -5.2002
16 | 32 | 310.0586 | -5.1641
17 | 34 | 329.5898 | -5.1352
18 | 36 | 350.3418 | -5.0991
19 | 38 | 366.2109 | -5.0774
20 | 40 | 388.1836 | -5.0341
21 | 42 | 408.9355 | -5.0052
22 | 44 | 424.8047 | -4.9619
23 | 46 | 445.5566 | -4.9258
24 | 48 | 465.0879 | -4.8896
25 | 50 | 493.1641 | -4.8319
26 | 52 | 512.6953 | -4.7741
27 | 54 | 534.668 | -4.7235
28 | 56 | 551.7578 | -4.6802
29 | 58 | 570.0684 | -4.6369
30 | 60 | 590.8203 | -4.5719
31 | 62 | 612.793 | -4.5285
32 | 64 | 627.4414 | -4.4563
33 | 66 | 650.6348 | -4.3841
34 | 68 | 670.166 | -4.3335
35 | 70 | 697.0215 | -4.2541
36 | 72 | 716.5527 | -4.1818
37 | 74 | 738.5254 | -4.1168
38 | 76 | 755.6152 | -4.0446
39 | 78 | 773.9258 | -3.9724
40 | 80 | 794.6777 | -3.8785
41 | 82 | 816.6504 | -3.8279
42 | 84 | 833.7402 | -3.7485
43 | 86 | 854.4922 | -3.6618
44 | 88 | 885.0098 | -3.5679
45 | 90 | 900.8789 | -3.4957
46 | 92 | 920.4102 | -3.3946
47 | 94 | 942.3828 | -3.3151
48 | 96 | 959.4727 | -3.2285
49 | 98 | 979.0039 | -3.1346
50 | 100 | 997.3145 | -3.0335
51 | 102 | 1018.0664 | -2.954
52 | 104 | 1041.2598 | -2.8746
53 | 106 | 1058.3496 | -2.7662
54 | 108 | 1086.4258 | -2.6507
55 | 110 | 1109.6191 | -2.5423
56 | 112 | 1126.709 | -2.4412
57 | 114 | 1142.5781 | -2.3256
58 | 116 | 1164.5508 | -2.2173
59 | 118 | 1185.3027 | -2.109
60 | 120 | 1202.3926 | -2.0006
61 | 122 | 1220.7031 | -1.8923
62 | 124 | 1242.6758 | -1.7695
63 | 126 | 1268.3105 | -1.6395
64 | 128 | 1287.8418 | -1.4951
65 | 130 | 1308.5938 | -1.3723
66 | 132 | 1329.3457 | -1.235
67 | 134 | 1351.3184 | -1.105
68 | 136 | 1367.1875 | -0.97504
69 | 138 | 1386.7188 | -0.84503
70 | 140 | 1408.6914 | -0.70058
71 | 142 | 1428.2227 | -0.55613
72 | 144 | 1444.0918 | -0.40446
73 | 146 | 1477.0508 | -0.23834
74 | 148 | 1496.582 | -0.065003
75 | 150 | 1513.6719 | 0.093893
76 | 152 | 1530.7617 | 0.26001
77 | 154 | 1552.7344 | 0.42613
78 | 156 | 1568.6035 | 0.59947
79 | 158 | 1590.5762 | 0.77281
80 | 160 | 1610.1074 | 0.94615
81 | 162 | 1629.6387 | 1.1267
82 | 164 | 1660.1562 | 1.3289
83 | 166 | 1680.9082 | 1.5312
84 | 168 | 1700.4395 | 1.719
85 | 170 | 1717.5293 | 1.9284
86 | 172 | 1735.8398 | 2.1018
87 | 174 | 1755.3711 | 2.304
88 | 176 | 1773.6816 | 2.4918
89 | 178 | 1794.4336 | 2.6868
90 | 180 | 1812.7441 | 2.8818
91 | 182 | 1833.4961 | 3.0768
92 | 184 | 1862.793 | 3.3007
93 | 186 | 1883.5449 | 3.5101
94 | 188 | 1903.0762 | 3.7124
95 | 190 | 1921.3867 | 3.9074
96 | 192 | 1942.1387 | 4.1168
97 | 194 | 1958.0078 | 4.3191
98 | 196 | 1978.7598 | 4.5068
99 | 198 | 1998.291 | 4.7091
100 | 200 | 2015.3809 | 4.9185
101 | 202 | 2045.8984 | 5.1352
102 | 204 | 2069.0918 | 5.3447
103 | 206 | 2086.1816 | 5.5541
104 | 208 | 2105.7129 | 5.7708
105 | 210 | 2125.2441 | 5.973
106 | 212 | 2144.7754 | 6.1752
107 | 214 | 2163.0859 | 6.3775
108 | 216 | 2183.8379 | 6.5797
109 | 218 | 2202.1484 | 6.8036
110 | 220 | 2219.2383 | 6.9986
111 | 222 | 2249.7559 | 7.2297
112 | 224 | 2272.9492 | 7.4609
113 | 226 | 2290.0391 | 7.6631
114 | 228 | 2310.791 | 7.8942
115 | 230 | 2330.3223 | 8.1181
116 | 232 | 2348.6328 | 8.3348
117 | 234 | 2364.502 | 8.5515
118 | 236 | 2386.4746 | 8.7754
119 | 238 | 2406.0059 | 9.0065
120 | 240 | 2432.8613 | 9.2593
121 | 242 | 2454.834 | 9.4904
122 | 244 | 2476.8066 | 9.7504
123 | 246 | 2492.6758 | 10.0104
124 | 248 | 2514.6484 | 10.2776
125 | 250 | 2531.7383 | 10.5304
126 | 252 | 2551.2695 | 10.7904
127 | 254 | 2531.7383 | 10.9493
128 | 256 | 2510.9863 | 11.0866
129 | 258 | 2492.6758 | 11.166
130 | 260 | 2473.1445 | 11.2093
131 | 262 | 2453.6133 | 11.2599
132 | 264 | 2436.5234 | 11.3032
133 | 266 | 2409.668 | 11.3177
134 | 268 | 2388.916 | 11.3393
135 | 270 | 2366.9434 | 11.3466
136 | 272 | 2347.4121 | 11.361
137 | 274 | 2327.8809 | 11.361
138 | 276 | 2305.9082 | 11.361
139 | 278 | 2287.5977 | 11.3682
140 | 280 | 2271.7285 | 11.3466
141 | 282 | 2252.1973 | 11.3538
142 | 284 | 2222.9004 | 11.3466
143 | 286 | 2204.5898 | 11.3466
144 | 288 | 2185.0586 | 11.3393
145 | 290 | 2161.8652 | 11.3177
146 | 292 | 2142.334 | 11.3249
147 | 294 | 2125.2441 | 11.3177
148 | 296 | 2105.7129 | 11.296
149 | 298 | 2086.1816 | 11.296
150 | 300 | 2066.6504 | 11.2888
151 | 302 | 2047.1191 | 11.2743
152 | 304 | 2017.8223 | 11.2671
153 | 306 | 1997.0703 | 11.2671
154 | 308 | 1977.5391 | 11.2455
155 | 310 | 1962.8906 | 11.231
156 | 312 | 1942.1387 | 11.2238
157 | 314 | 1917.7246 | 11.2166
158 | 316 | 1903.0762 | 11.2021
159 | 318 | 1883.5449 | 11.1877
160 | 320 | 1860.3516 | 11.1805
161 | 322 | 1832.2754 | 11.1588
162 | 324 | 1816.4062 | 11.1443
163 | 326 | 1796.875 | 11.1516
164 | 328 | 1777.3438 | 11.1299
165 | 330 | 1755.3711 | 11.1082
166 | 332 | 1735.8398 | 11.0938
167 | 334 | 1716.3086 | 11.0793
168 | 336 | 1695.5566 | 11.0721
169 | 338 | 1676.0254 | 11.0577
170 | 340 | 1661.377 | 11.0432
171 | 342 | 1632.0801 | 11.0288
172 | 344 | 1608.8867 | 11.0216
173 | 346 | 1593.0176 | 11.0071
174 | 348 | 1573.4863 | 10.9927
175 | 350 | 1551.5137 | 10.9782
176 | 352 | 1531.9824 | 10.971
177 | 354 | 1514.8926 | 10.9493
178 | 356 | 1492.9199 | 10.9349
179 | 358 | 1472.168 | 10.9132
180 | 360 | 1447.7539 | 10.8988
181 | 362 | 1427.002 | 10.8843
182 | 364 | 1406.25 | 10.8699
183 | 366 | 1389.1602 | 10.8482
184 | 368 | 1368.4082 | 10.841
185 | 370 | 1346.4355 | 10.8121
186 | 372 | 1328.125 | 10.7977
187 | 374 | 1309.8145 | 10.7832
188 | 376 | 1289.0625 | 10.776
189 | 378 | 1268.3105 | 10.7543
190 | 380 | 1243.8965 | 10.7254
191 | 382 | 1221.9238 | 10.7038
192 | 384 | 1203.6133 | 10.6821
193 | 386 | 1187.7441 | 10.6604
194 | 388 | 1165.7715 | 10.646
195 | 390 | 1143.7988 | 10.6388
196 | 392 | 1124.2676 | 10.6099
197 | 394 | 1107.1777 | 10.5954
198 | 396 | 1085.2051 | 10.581
199 | 398 | 1055.9082 | 10.5449
200 | 400 | 1040.0391 | 10.5232
201 | 402 | 1019.2871 | 10.5088
202 | 404 | 998.5352 | 10.4871
203 | 406 | 981.4453 | 10.4582
204 | 408 | 960.6934 | 10.4365
205 | 410 | 939.9414 | 10.4221
206 | 412 | 920.4102 | 10.386
207 | 414 | 903.3203 | 10.386
208 | 416 | 881.3477 | 10.3499
209 | 418 | 852.0508 | 10.321
210 | 420 | 837.4023 | 10.2993
211 | 422 | 812.9883 | 10.2776
212 | 424 | 797.1191 | 10.2632
213 | 426 | 778.8086 | 10.2271
214 | 428 | 759.2773 | 10.2054
215 | 430 | 736.084 | 10.1693
216 | 432 | 721.4355 | 10.1549
217 | 434 | 695.8008 | 10.126
218 | 436 | 671.3867 | 10.0899
219 | 438 | 651.8555 | 10.0537
220 | 440 | 628.6621 | 10.0393
221 | 442 | 611.5723 | 10.0032
222 | 444 | 592.041 | 9.9743
223 | 446 | 570.0684 | 9.931
224 | 448 | 551.7578 | 9.9237
225 | 450 | 534.668 | 9.8948
226 | 452 | 512.6953 | 9.8515
227 | 454 | 495.6055 | 9.8298
228 | 456 | 466.3086 | 9.801
229 | 458 | 447.998 | 9.7576
230 | 460 | 428.4668 | 9.7143
231 | 462 | 410.1562 | 9.6998
232 | 464 | 386.9629 | 9.6565
233 | 466 | 368.6523 | 9.6348
234 | 468 | 349.1211 | 9.5987
235 | 470 | 327.1484 | 9.5626
236 | 472 | 308.8379 | 9.5265
237 | 474 | 281.9824 | 9.4759
238 | 476 | 260.0098 | 9.4398
239 | 478 | 240.4785 | 9.4037
240 | 480 | 225.8301 | 9.3676
241 | 482 | 202.6367 | 9.3243
242 | 484 | 185.5469 | 9.2882
243 | 486 | 164.7949 | 9.2593
244 | 488 | 146.4844 | 9.2159
245 | 490 | 123.291 | 9.1798
246 | 492 | 103.7598 | 9.1365
247 | 494 | 75.6836 | 9.0931
248 | 496 | 56.1523 | 9.0426
249 | 498 | 40.2832 | 8.9993
250 | 500 | 17.0898 | 8.9559
251 | 502 | 0 | 8.9126
252 | 504 | -18.3105 | 8.8548
253 | 506 | -39.0625 | 8.8115
254 | 508 | -54.9316 | 8.7537
255 | 510 | -74.4629 | 8.732
256 | 512 | -96.4355 | 8.6742
257 | 514 | -115.9668 | 8.6237
258 | 516 | -135.498 | 8.5803
259 | 518 | -156.25 | 8.537
260 | 520 | -174.5605 | 8.4792
261 | 522 | -203.8574 | 8.4142
262 | 524 | -223.3887 | 8.3492
263 | 526 | -242.9199 | 8.2987
264 | 528 | -263.6719 | 8.2481
265 | 530 | -279.541 | 8.1976
266 | 532 | -297.8516 | 8.1398
267 | 534 | -322.2656 | 8.0675
268 | 536 | -341.7969 | 8.0314
269 | 538 | -358.8867 | 7.9592
270 | 540 | -378.418 | 7.8942
271 | 542 | -405.2734 | 7.8292
272 | 544 | -427.2461 | 7.7642
273 | 546 | -447.998 | 7.692
274 | 548 | -466.3086 | 7.6414
275 | 550 | -483.3984 | 7.562
276 | 552 | -504.1504 | 7.4897
277 | 554 | -523.6816 | 7.4247
278 | 556 | -541.9922 | 7.3525
279 | 558 | -563.9648 | 7.2803
280 | 560 | -590.8203 | 7.2008
281 | 562 | -612.793 | 7.1142
282 | 564 | -628.6621 | 7.042
283 | 566 | -649.4141 | 6.9697
284 | 568 | -667.7246 | 6.8758
285 | 570 | -689.6973 | 6.8036
286 | 572 | -705.5664 | 6.7169
287 | 574 | -729.9805 | 6.6447
288 | 576 | -745.8496 | 6.558
289 | 578 | -766.6016 | 6.4641
290 | 580 | -795.8984 | 6.363
291 | 582 | -815.4297 | 6.2836
292 | 584 | -832.5195 | 6.1825
293 | 586 | -854.4922 | 6.0814
294 | 588 | -872.8027 | 6.0019
295 | 590 | -891.1133 | 5.9008
296 | 592 | -911.8652 | 5.7997
297 | 594 | -931.3965 | 5.7058
298 | 596 | -947.2656 | 5.6047
299 | 598 | -977.7832 | 5.4819
300 | 600 | -999.7559 | 5.3736
301 | 602 | -1018.0664 | 5.2508
302 | 604 | -1040.0391 | 5.1497
303 | 606 | -1059.5703 | 5.0341
304 | 608 | -1080.3223 | 4.9113
305 | 610 | -1094.9707 | 4.803
306 | 612 | -1116.9434 | 4.6802
307 | 614 | -1132.8125 | 4.5574
308 | 616 | -1153.5645 | 4.4346
309 | 618 | -1180.4199 | 4.2974
310 | 620 | -1203.6133 | 4.1674
311 | 622 | -1220.7031 | 4.0302
312 | 624 | -1243.8965 | 3.8929
313 | 626 | -1262.207 | 3.7413
314 | 628 | -1282.959 | 3.604
315 | 630 | -1297.6074 | 3.4596
316 | 632 | -1320.8008 | 3.3079
317 | 634 | -1336.6699 | 3.1562
318 | 636 | -1367.1875 | 2.9829
319 | 638 | -1384.2773 | 2.824
320 | 640 | -1408.6914 | 2.6507
321 | 642 | -1425.7812 | 2.4701
322 | 644 | -1447.7539 | 2.3112
323 | 646 | -1466.0645 | 2.1306
324 | 648 | -1486.8164 | 1.9429
325 | 650 | -1502.6855 | 1.7623
326 | 652 | -1523.4375 | 1.5745
327 | 654 | -1541.748 | 1.3723
328 | 656 | -1572.2656 | 1.1484
329 | 658 | -1590.5762 | 0.93893
330 | 660 | -1608.8867 | 0.71503
331 | 662 | -1629.6387 | 0.49113
332 | 664 | -1650.3906 | 0.26723
333 | 666 | -1668.7012 | 0.043335
334 | 668 | -1689.4531 | -0.20223
335 | 670 | -1707.7637 | -0.44057
336 | 672 | -1727.2949 | -0.67892
337 | 674 | -1754.1504 | -0.95337
338 | 676 | -1776.123 | -1.2278
339 | 678 | -1793.2129 | -1.4806
340 | 680 | -1815.1855 | -1.7406
341 | 682 | -1832.2754 | -2.0006
342 | 684 | -1855.4688 | -2.2606
343 | 686 | -1875 | -2.5207
344 | 688 | -1894.5312 | -2.7734
345 | 690 | -1909.1797 | -3.0335
346 | 692 | -1932.373 | -3.279
347 | 694 | -1958.0078 | -3.5607
348 | 696 | -1977.5391 | -3.8352
349 | 698 | -1997.0703 | -4.0879
350 | 700 | -2020.2637 | -4.348
351 | 702 | -2034.9121 | -4.6007
352 | 704 | -2058.1055 | -4.8463
353 | 706 | -2078.8574 | -5.0919
354 | 708 | -2095.9473 | -5.3374
355 | 710 | -2114.2578 | -5.5758
356 | 712 | -2143.5547 | -5.8502
357 | 714 | -2164.3066 | -6.103
358 | 716 | -2183.8379 | -6.3703
359 | 718 | -2203.3691 | -6.6014
360 | 720 | -2221.6797 | -6.8397
361 | 722 | -2241.2109 | -7.0997
362 | 724 | -2258.3008 | -7.3309
363 | 726 | -2279.0527 | -7.562
364 | 728 | -2298.584 | -7.7931
365 | 730 | -2321.7773 | -8.0314
366 | 732 | -2346.1914 | -8.2842
367 | 734 | -2369.3848 | -8.537
368 | 736 | -2387.6953 | -8.7826
369 | 738 | -2408.4473 | -9.0281
370 | 740 | -2423.0957 | -9.2809
371 | 742 | -2446.2891 | -9.5265
372 | 744 | -2464.5996 | -9.7648
373 | 746 | -2482.9102 | -10.0176
374 | 748 | -2503.6621 | -10.2704
375 | 750 | -2532.959 | -10.5521
376 | 752 | -2550.0488 | -10.8193
377 | 754 | -2531.7383 | -10.971
378 | 756 | -2504.8828 | -11.0793
379 | 758 | -2484.1309 | -11.1588
380 | 760 | -2465.8203 | -11.2238
381 | 762 | -2446.2891 | -11.2671
382 | 764 | -2426.7578 | -11.3032
383 | 766 | -2407.2266 | -11.3177
384 | 768 | -2390.1367 | -11.3466
385 | 770 | -2366.9434 | -11.3538
386 | 772 | -2349.8535 | -11.3682
387 | 774 | -2318.1152 | -11.361
388 | 776 | -2301.0254 | -11.361
389 | 778 | -2280.2734 | -11.361
390 | 780 | -2261.9629 | -11.3538
391 | 782 | -2243.6523 | -11.3466
392 | 784 | -2222.9004 | -11.3538
393 | 786 | -2200.9277 | -11.3466
394 | 788 | -2182.6172 | -11.3393
395 | 790 | -2165.5273 | -11.3321
396 | 792 | -2142.334 | -11.3321
397 | 794 | -2117.9199 | -11.3249
398 | 796 | -2097.168 | -11.296
399 | 798 | -2078.8574 | -11.2888
400 | 800 | -2056.8848 | -11.2816
401 | 802 | -2036.1328 | -11.2816
402 | 804 | -2017.8223 | -11.2599
403 | 806 | -1999.5117 | -11.2599
404 | 808 | -1978.7598 | -11.2527
405 | 810 | -1958.0078 | -11.2382
406 | 812 | -1933.5938 | -11.2238
407 | 814 | -1909.1797 | -11.2093
408 | 816 | -1890.8691 | -11.2093
409 | 818 | -1871.3379 | -11.1949
410 | 820 | -1855.4688 | -11.1805
411 | 822 | -1833.4961 | -11.166
412 | 824 | -1815.1855 | -11.1588
413 | 826 | -1794.4336 | -11.1443
414 | 828 | -1776.123 | -11.1371
415 | 830 | -1759.0332 | -11.1227
416 | 832 | -1724.8535 | -11.1082
417 | 834 | -1710.2051 | -11.0866
418 | 836 | -1690.6738 | -11.0721
419 | 838 | -1671.1426 | -11.0649
420 | 840 | -1650.3906 | -11.0504
421 | 842 | -1629.6387 | -11.036
422 | 844 | -1608.8867 | -11.036
423 | 846 | -1591.7969 | -11.0143
424 | 848 | -1569.8242 | -11.0071
425 | 850 | -1542.9688 | -10.9782
426 | 852 | -1525.8789 | -10.971
427 | 854 | -1501.4648 | -10.9566
428 | 856 | -1483.1543 | -10.9349
429 | 858 | -1463.623 | -10.9132
430 | 860 | -1446.5332 | -10.906
431 | 862 | -1429.4434 | -10.8843
432 | 864 | -1406.25 | -10.8699
433 | 866 | -1386.7188 | -10.8627
434 | 868 | -1368.4082 | -10.841
435 | 870 | -1340.332 | -10.8121
436 | 872 | -1318.3594 | -10.8049
437 | 874 | -1301.2695 | -10.7904
438 | 876 | -1281.7383 | -10.776
439 | 878 | -1262.207 | -10.7471
440 | 880 | -1243.8965 | -10.7399
441 | 882 | -1219.4824 | -10.7182
442 | 884 | -1204.834 | -10.6965
443 | 886 | -1186.5234 | -10.6677
444 | 888 | -1156.0059 | -10.6532
445 | 890 | -1134.0332 | -10.6315
446 | 892 | -1116.9434 | -10.6099
447 | 894 | -1094.9707 | -10.5882
448 | 896 | -1079.1016 | -10.5665
449 | 898 | -1058.3496 | -10.5593
450 | 900 | -1037.5977 | -10.5304
451 | 902 | -1019.2871 | -10.516
452 | 904 | -997.3145 | -10.4871
453 | 906 | -981.4453 | -10.4799
454 | 908 | -949.707 | -10.4582
455 | 910 | -932.6172 | -10.4221
456 | 912 | -915.5273 | -10.3932
457 | 914 | -891.1133 | -10.3788
458 | 916 | -871.582 | -10.3643
459 | 918 | -850.8301 | -10.3354
460 | 920 | -834.9609 | -10.3137
461 | 922 | -816.6504 | -10.2921
462 | 924 | -795.8984 | -10.2704
463 | 926 | -764.1602 | -10.2343
464 | 928 | -748.291 | -10.2054
465 | 930 | -729.9805 | -10.191
466 | 932 | -709.2285 | -10.1549
467 | 934 | -690.918 | -10.1187
468 | 936 | -667.7246 | -10.1115
469 | 938 | -649.4141 | -10.0826
470 | 940 | -633.5449 | -10.0393
471 | 942 | -610.3516 | -10.0248
472 | 944 | -592.041 | -9.9887
473 | 946 | -563.9648 | -9.9526
474 | 948 | -545.6543 | -9.931
475 | 950 | -524.9023 | -9.8948
476 | 952 | -502.9297 | -9.8732
477 | 954 | -487.0605 | -9.8371
478 | 956 | -468.75 | -9.801
479 | 958 | -447.998 | -9.7648
480 | 960 | -428.4668 | -9.7359
481 | 962 | -405.2734 | -9.7071
482 | 964 | -380.8594 | -9.6709
483 | 966 | -361.3281 | -9.6348
484 | 968 | -341.7969 | -9.6059
485 | 970 | -322.2656 | -9.5626
486 | 972 | -299.0723 | -9.5121
487 | 974 | -284.4238 | -9.4904
488 | 976 | -262.4512 | -9.4615
489 | 978 | -244.1406 | -9.4182
490 | 980 | -224.6094 | -9.382
491 | 982 | -201.416 | -9.3387
492 | 984 | -175.7812 | -9.3026
493 | 986 | -156.25 | -9.252
494 | 988 | -137.9395 | -9.2232
495 | 990 | -117.1875 | -9.1726
496 | 992 | -93.9941 | -9.1365
497 | 994 | -80.5664 | -9.0931
498 | 996 | -59.8145 | -9.057
499 | 998 | -41.5039 | -9.0065
500 | 1000 | -19.5312 | -8.9704
501 | 1002 | 2.4414 | -8.9342
Center data before PMax, ±Pr and ±Vc Calc.
PMax (µC/cm2) | 10.7904
Pr (µC/cm2) | 8.9126
-Pr (µC/cm2) | -8.9342
Ec (kV/cm) | 297206.3785
-Ec (kV/cm) | -330570.531
CMax-Eff (nF) | 3.3607
Offset (µC/cm2) | 5.3808
Vert. (±Pr) Shift (µC/cm2) | -0.010834
Horiz. Shift (±Ec) | -16682.0762
A (Loop Area - µC/cm2·Volts) | 296.7747
Hysteresis Version: 5.3.0 - Radiant Technologies, Inc., 1999 - 10/02/14