## Hysteresis Task
Hysteresis
Executed Version | 5.3.0
Vision Version | 5.3.1 (R)
Vision Compiled | 2014-09-10
Driver Version | 5.1.14
Windows Version | Windows 7
Processor Information | x86 (AMD or Intel) - 4 Processors
Tester Name | RT66B0914-297
Tester S/N | RT66B0914-297
Internal Amp Type | No Internal Amp
Internal Amp Serial | 0
Execution Count | 1
Excel Date | 9/11/2023 - 19:1:6
Configuration Date | 2023-11-09 17:35
Execution Date | 2023-11-09 19:01
Sample Info.
Sample Name
Lot Name
Wafer Name
Die Row/Column | 0/0
Capacitor ID | 0
Area (cm2) | 0.80032
Thickness (µm) | 1976.667
Mux Adjust | Disabled
Amplifier | High Voltage (HVA)
HVI Channel/Port | 1/1
DRIVE Gain Factor | 1000
DRIVE Voltage Limit | 4000
Tester Info
Tester Name | RT66B0914-297
Tester Serial Number | RT66B0914-297
Return Signal Amp. Level [Index] | HVI: 0.00021 [4]
Hysteresis Info
Task Name | Hyst-1
Max. Volts | 2767.3338
Max. Field (kV/cm) | 14
Hysteresis Period (ms) | 1000
Preset Disabled
Profile | Standard Bipolar
Data | Valid Data
Point | Time (ms) | Field (kV/cm) | Measured Polarization (µC/cm2)
1 | 2 | 1.2207 | -8.0639
2 | 4 | 18.3105 | -8.0567
3 | 6 | 48.8281 | -8.0567
4 | 8 | 64.6973 | -8.0423
5 | 10 | 85.4492 | -8.0278
6 | 12 | 104.9805 | -8.0134
7 | 14 | 136.7188 | -7.9917
8 | 16 | 152.5879 | -7.9845
9 | 18 | 174.5605 | -7.97
10 | 20 | 194.0918 | -7.9628
11 | 22 | 220.9473 | -7.9339
12 | 24 | 242.9199 | -7.9195
13 | 26 | 260.0098 | -7.8978
14 | 28 | 284.4238 | -7.8762
15 | 30 | 311.2793 | -7.8256
16 | 32 | 332.0312 | -7.8039
17 | 34 | 346.6797 | -7.7606
18 | 36 | 380.8594 | -7.7173
19 | 38 | 396.7285 | -7.6811
20 | 40 | 415.0391 | -7.645
21 | 42 | 437.0117 | -7.5945
22 | 44 | 466.3086 | -7.5222
23 | 46 | 483.3984 | -7.4861
24 | 48 | 504.1504 | -7.4284
25 | 50 | 524.9023 | -7.385
26 | 52 | 550.5371 | -7.32
27 | 54 | 573.7305 | -7.255
28 | 56 | 589.5996 | -7.2045
29 | 58 | 612.793 | -7.1322
30 | 60 | 640.8691 | -7.0383
31 | 62 | 661.6211 | -6.9806
32 | 64 | 677.4902 | -6.9156
33 | 66 | 709.2285 | -6.8217
34 | 68 | 725.0977 | -6.7422
35 | 70 | 744.6289 | -6.67
36 | 72 | 765.3809 | -6.5978
37 | 74 | 797.1191 | -6.4822
38 | 76 | 814.209 | -6.3955
39 | 78 | 833.7402 | -6.3233
40 | 80 | 853.2715 | -6.2366
41 | 82 | 880.127 | -6.1139
42 | 84 | 904.541 | -6.0272
43 | 86 | 920.4102 | -5.9405
44 | 88 | 942.3828 | -5.8394
45 | 90 | 971.6797 | -5.7094
46 | 92 | 989.9902 | -5.6083
47 | 94 | 1008.3008 | -5.4999
48 | 96 | 1037.5977 | -5.3844
49 | 98 | 1059.5703 | -5.2544
50 | 100 | 1077.8809 | -5.146
51 | 102 | 1096.1914 | -5.0233
52 | 104 | 1123.0469 | -4.886
53 | 106 | 1147.4609 | -4.756
54 | 108 | 1162.1094 | -4.6405
55 | 110 | 1181.6406 | -4.496
56 | 112 | 1212.1582 | -4.3588
57 | 114 | 1234.1309 | -4.2216
58 | 116 | 1250 | -4.0554
59 | 118 | 1270.752 | -3.9254
60 | 120 | 1301.2695 | -3.7593
61 | 122 | 1318.3594 | -3.6004
62 | 124 | 1339.1113 | -3.4488
63 | 126 | 1368.4082 | -3.2682
64 | 128 | 1387.9395 | -3.0804
65 | 130 | 1406.25 | -2.9143
66 | 132 | 1428.2227 | -2.7337
67 | 134 | 1455.0781 | -2.5387
68 | 136 | 1477.0508 | -2.3437
69 | 138 | 1491.6992 | -2.1487
70 | 140 | 1512.4512 | -1.932
71 | 142 | 1539.3066 | -1.7226
72 | 144 | 1563.7207 | -1.4842
73 | 146 | 1579.5898 | -1.2676
74 | 148 | 1600.3418 | -1.0292
75 | 150 | 1632.0801 | -0.76198
76 | 152 | 1650.3906 | -0.50919
77 | 154 | 1668.7012 | -0.24918
78 | 156 | 1699.2188 | 0.046946
79 | 158 | 1717.5293 | 0.34307
80 | 160 | 1735.8398 | 0.63197
81 | 162 | 1756.5918 | 0.91365
82 | 164 | 1784.668 | 1.2531
83 | 166 | 1805.4199 | 1.5781
84 | 168 | 1822.5098 | 1.8887
85 | 170 | 1843.2617 | 2.2137
86 | 172 | 1871.3379 | 2.5604
87 | 174 | 1893.3105 | 2.8926
88 | 176 | 1910.4004 | 3.2176
89 | 178 | 1933.5938 | 3.5499
90 | 180 | 1959.2285 | 3.9038
91 | 182 | 1982.4219 | 4.2288
92 | 184 | 1997.0703 | 4.5466
93 | 186 | 2028.8086 | 4.886
94 | 188 | 2045.8984 | 5.2183
95 | 190 | 2064.209 | 5.5288
96 | 192 | 2084.9609 | 5.8394
97 | 194 | 2117.9199 | 6.15
98 | 196 | 2131.3477 | 6.4533
99 | 198 | 2155.7617 | 6.7422
100 | 200 | 2176.5137 | 7.0456
101 | 202 | 2204.5898 | 7.3489
102 | 204 | 2219.2383 | 7.6234
103 | 206 | 2244.873 | 7.905
104 | 208 | 2268.0664 | 8.2012
105 | 210 | 2288.8184 | 8.4684
106 | 212 | 2308.3496 | 8.7284
107 | 214 | 2331.543 | 8.9812
108 | 216 | 2355.957 | 9.2412
109 | 218 | 2379.1504 | 9.5084
110 | 220 | 2399.9023 | 9.754
111 | 222 | 2416.9922 | 9.9851
112 | 224 | 2442.627 | 10.2235
113 | 226 | 2467.041 | 10.469
114 | 228 | 2482.9102 | 10.6929
115 | 230 | 2500 | 10.9096
116 | 232 | 2531.7383 | 11.1407
117 | 234 | 2553.7109 | 11.3646
118 | 236 | 2569.5801 | 11.5741
119 | 238 | 2600.0977 | 11.798
120 | 240 | 2618.4082 | 12.0074
121 | 242 | 2636.7188 | 12.2169
122 | 244 | 2661.1328 | 12.4336
123 | 246 | 2686.7676 | 12.6358
124 | 248 | 2706.2988 | 12.838
125 | 250 | 2727.0508 | 13.0258
126 | 252 | 2746.582 | 13.2208
127 | 254 | 2727.0508 | 13.3291
128 | 256 | 2706.2988 | 13.4158
129 | 258 | 2689.209 | 13.4736
130 | 260 | 2661.1328 | 13.5025
131 | 262 | 2641.6016 | 13.5314
132 | 264 | 2617.1875 | 13.553
133 | 266 | 2602.5391 | 13.5747
134 | 268 | 2570.8008 | 13.5892
135 | 270 | 2551.2695 | 13.5892
136 | 272 | 2532.959 | 13.5892
137 | 274 | 2504.8828 | 13.5892
138 | 276 | 2482.9102 | 13.5819
139 | 278 | 2462.1582 | 13.5675
140 | 280 | 2443.8477 | 13.5819
141 | 282 | 2414.5508 | 13.5675
142 | 284 | 2397.4609 | 13.5603
143 | 286 | 2376.709 | 13.5458
144 | 288 | 2355.957 | 13.5458
145 | 290 | 2327.8809 | 13.5386
146 | 292 | 2307.1289 | 13.5169
147 | 294 | 2292.4805 | 13.5097
148 | 296 | 2269.2871 | 13.5097
149 | 298 | 2239.9902 | 13.4953
150 | 300 | 2224.1211 | 13.4808
151 | 302 | 2202.1484 | 13.4736
152 | 304 | 2172.8516 | 13.4592
153 | 306 | 2153.3203 | 13.4519
154 | 308 | 2133.7891 | 13.4447
155 | 310 | 2114.2578 | 13.4375
156 | 312 | 2088.623 | 13.4086
157 | 314 | 2067.8711 | 13.4014
158 | 316 | 2048.3398 | 13.3942
159 | 318 | 2028.8086 | 13.3869
160 | 320 | 1997.0703 | 13.3725
161 | 322 | 1978.7598 | 13.358
162 | 324 | 1959.2285 | 13.358
163 | 326 | 1931.1523 | 13.3291
164 | 328 | 1912.8418 | 13.3075
165 | 330 | 1890.8691 | 13.3075
166 | 332 | 1871.3379 | 13.3003
167 | 334 | 1842.041 | 13.2786
168 | 336 | 1827.3926 | 13.2569
169 | 338 | 1802.9785 | 13.2353
170 | 340 | 1787.1094 | 13.228
171 | 342 | 1759.0332 | 13.2136
172 | 344 | 1737.0605 | 13.1919
173 | 346 | 1715.0879 | 13.1919
174 | 348 | 1697.998 | 13.163
175 | 350 | 1671.1426 | 13.163
176 | 352 | 1649.1699 | 13.1414
177 | 354 | 1630.8594 | 13.1197
178 | 356 | 1601.5625 | 13.1053
179 | 358 | 1584.4727 | 13.0836
180 | 360 | 1564.9414 | 13.0691
181 | 362 | 1541.748 | 13.0547
182 | 364 | 1514.8926 | 13.033
183 | 366 | 1496.582 | 13.0114
184 | 368 | 1473.3887 | 12.9969
185 | 370 | 1453.8574 | 12.9825
186 | 372 | 1425.7812 | 12.968
187 | 374 | 1407.4707 | 12.9391
188 | 376 | 1387.9395 | 12.9247
189 | 378 | 1365.9668 | 12.9102
190 | 380 | 1336.6699 | 12.8886
191 | 382 | 1319.5801 | 12.8741
192 | 384 | 1300.0488 | 12.8525
193 | 386 | 1273.1934 | 12.8308
194 | 388 | 1250 | 12.8091
195 | 390 | 1230.4688 | 12.773
196 | 392 | 1210.9375 | 12.773
197 | 394 | 1186.5234 | 12.7513
198 | 396 | 1163.3301 | 12.7297
199 | 398 | 1143.7988 | 12.6936
200 | 400 | 1125.4883 | 12.6791
201 | 402 | 1094.9707 | 12.6502
202 | 404 | 1079.1016 | 12.6213
203 | 406 | 1054.6875 | 12.5997
204 | 408 | 1036.377 | 12.5852
205 | 410 | 1010.7422 | 12.5636
206 | 412 | 991.2109 | 12.5347
207 | 414 | 968.0176 | 12.5202
208 | 416 | 942.3828 | 12.4769
209 | 418 | 921.6309 | 12.4408
210 | 420 | 900.8789 | 12.4336
211 | 422 | 883.7891 | 12.4119
212 | 424 | 854.4922 | 12.3758
213 | 426 | 834.9609 | 12.3541
214 | 428 | 812.9883 | 12.3252
215 | 430 | 795.8984 | 12.2963
216 | 432 | 766.6016 | 12.2747
217 | 434 | 745.8496 | 12.2385
218 | 436 | 728.7598 | 12.2024
219 | 438 | 710.4492 | 12.1808
220 | 440 | 678.7109 | 12.1591
221 | 442 | 661.6211 | 12.123
222 | 444 | 640.8691 | 12.0941
223 | 446 | 609.1309 | 12.0508
224 | 448 | 589.5996 | 12.0219
225 | 450 | 571.2891 | 12.0002
226 | 452 | 552.9785 | 11.9641
227 | 454 | 522.4609 | 11.9208
228 | 456 | 504.1504 | 11.8919
229 | 458 | 487.0605 | 11.863
230 | 460 | 465.0879 | 11.8269
231 | 462 | 437.0117 | 11.7908
232 | 464 | 418.7012 | 11.7546
233 | 466 | 397.9492 | 11.7258
234 | 468 | 377.1973 | 11.6896
235 | 470 | 350.3418 | 11.6463
236 | 472 | 330.8105 | 11.6174
237 | 474 | 308.8379 | 11.5669
238 | 476 | 283.2031 | 11.5163
239 | 478 | 264.8926 | 11.4874
240 | 480 | 240.4785 | 11.4585
241 | 482 | 222.168 | 11.4007
242 | 484 | 196.5332 | 11.3574
243 | 486 | 172.1191 | 11.3068
244 | 488 | 153.8086 | 11.278
245 | 490 | 136.7188 | 11.2418
246 | 492 | 108.6426 | 11.1913
247 | 494 | 85.4492 | 11.1407
248 | 496 | 70.8008 | 11.0974
249 | 498 | 48.8281 | 11.0613
250 | 500 | 18.3105 | 10.9963
251 | 502 | -1.2207 | 10.9529
252 | 504 | -18.3105 | 10.9024
253 | 506 | -36.6211 | 10.8518
254 | 508 | -59.8145 | 10.8013
255 | 510 | -89.1113 | 10.7507
256 | 512 | -108.6426 | 10.7074
257 | 514 | -124.5117 | 10.6568
258 | 516 | -146.4844 | 10.6063
259 | 518 | -175.7812 | 10.534
260 | 520 | -192.8711 | 10.469
261 | 522 | -213.623 | 10.4329
262 | 524 | -234.375 | 10.3679
263 | 526 | -262.4512 | 10.3029
264 | 528 | -278.3203 | 10.2451
265 | 530 | -300.293 | 10.2018
266 | 532 | -328.3691 | 10.1151
267 | 534 | -347.9004 | 10.0501
268 | 536 | -367.4316 | 9.9923
269 | 538 | -389.4043 | 9.9273
270 | 540 | -417.4805 | 9.8479
271 | 542 | -438.2324 | 9.7612
272 | 544 | -454.1016 | 9.7179
273 | 546 | -476.0742 | 9.6457
274 | 548 | -505.3711 | 9.5518
275 | 550 | -523.6816 | 9.4868
276 | 552 | -541.9922 | 9.4145
277 | 554 | -563.9648 | 9.3351
278 | 556 | -590.8203 | 9.2557
279 | 558 | -609.1309 | 9.1762
280 | 560 | -629.8828 | 9.0895
281 | 562 | -657.959 | 8.9812
282 | 564 | -678.7109 | 8.909
283 | 566 | -697.0215 | 8.8151
284 | 568 | -718.9941 | 8.7356
285 | 570 | -748.291 | 8.6417
286 | 572 | -767.8223 | 8.5334
287 | 574 | -784.9121 | 8.454
288 | 576 | -805.6641 | 8.3456
289 | 578 | -836.1816 | 8.2445
290 | 580 | -852.0508 | 8.1434
291 | 582 | -874.0234 | 8.0278
292 | 584 | -893.5547 | 7.9484
293 | 586 | -920.4102 | 7.8184
294 | 588 | -938.7207 | 7.71
295 | 590 | -958.252 | 7.5945
296 | 592 | -987.5488 | 7.4645
297 | 594 | -1008.3008 | 7.3345
298 | 596 | -1025.3906 | 7.2261
299 | 598 | -1046.1426 | 7.1033
300 | 600 | -1079.1016 | 6.9661
301 | 602 | -1097.4121 | 6.8361
302 | 604 | -1113.2812 | 6.7061
303 | 606 | -1137.6953 | 6.5617
304 | 608 | -1166.9922 | 6.4244
305 | 610 | -1184.082 | 6.28
306 | 612 | -1204.834 | 6.1355
307 | 614 | -1223.1445 | 5.9911
308 | 616 | -1253.6621 | 5.8033
309 | 618 | -1270.752 | 5.6516
310 | 620 | -1289.0625 | 5.4999
311 | 622 | -1318.3594 | 5.3122
312 | 624 | -1340.332 | 5.1316
313 | 626 | -1357.4219 | 4.9655
314 | 628 | -1375.7324 | 4.7777
315 | 630 | -1403.8086 | 4.5827
316 | 632 | -1424.5605 | 4.3805
317 | 634 | -1446.5332 | 4.1782
318 | 636 | -1462.4023 | 3.9832
319 | 638 | -1492.9199 | 3.7593
320 | 640 | -1514.8926 | 3.5354
321 | 642 | -1531.9824 | 3.3043
322 | 644 | -1551.5137 | 3.0804
323 | 646 | -1580.8105 | 2.8132
324 | 648 | -1601.5625 | 2.5604
325 | 650 | -1622.3145 | 2.2931
326 | 652 | -1651.6113 | 1.9898
327 | 654 | -1667.4805 | 1.7009
328 | 656 | -1690.6738 | 1.412
329 | 658 | -1708.9844 | 1.1014
330 | 660 | -1738.2812 | 0.76198
331 | 662 | -1757.8125 | 0.41529
332 | 664 | -1776.123 | 0.068614
333 | 666 | -1796.875 | -0.26362
334 | 668 | -1824.9512 | -0.67531
335 | 670 | -1840.8203 | -1.0437
336 | 672 | -1861.5723 | -1.4337
337 | 674 | -1884.7656 | -1.8092
338 | 676 | -1910.4004 | -2.2354
339 | 678 | -1928.7109 | -2.6182
340 | 680 | -1948.2422 | -3.0154
341 | 682 | -1977.5391 | -3.4488
342 | 684 | -2001.9531 | -3.8388
343 | 686 | -2017.8223 | -4.2143
344 | 688 | -2038.5742 | -4.5899
345 | 690 | -2065.4297 | -4.9944
346 | 692 | -2084.9609 | -5.3627
347 | 694 | -2106.9336 | -5.7238
348 | 696 | -2125.2441 | -6.0633
349 | 698 | -2153.3203 | -6.4316
350 | 700 | -2171.6309 | -6.7711
351 | 702 | -2193.6035 | -7.0889
352 | 704 | -2213.1348 | -7.4067
353 | 706 | -2241.2109 | -7.7389
354 | 708 | -2261.9629 | -8.0567
355 | 710 | -2279.0527 | -8.3456
356 | 712 | -2309.5703 | -8.649
357 | 714 | -2331.543 | -8.9379
358 | 716 | -2347.4121 | -9.2123
359 | 718 | -2368.1641 | -9.4723
360 | 720 | -2396.2402 | -9.7612
361 | 722 | -2416.9922 | -10.0068
362 | 724 | -2436.5234 | -10.2379
363 | 726 | -2457.2754 | -10.4835
364 | 728 | -2485.3516 | -10.7363
365 | 730 | -2503.6621 | -10.9602
366 | 732 | -2524.4141 | -11.1841
367 | 734 | -2542.7246 | -11.3935
368 | 736 | -2573.2422 | -11.6391
369 | 738 | -2592.7734 | -11.8413
370 | 740 | -2611.084 | -12.0363
371 | 742 | -2642.8223 | -12.253
372 | 744 | -2656.25 | -12.4697
373 | 746 | -2679.4434 | -12.6502
374 | 748 | -2698.9746 | -12.838
375 | 750 | -2728.2715 | -13.0547
376 | 752 | -2747.8027 | -13.2425
377 | 754 | -2724.6094 | -13.3508
378 | 756 | -2697.7539 | -13.4158
379 | 758 | -2677.002 | -13.488
380 | 760 | -2659.9121 | -13.5025
381 | 762 | -2640.3809 | -13.5458
382 | 764 | -2608.6426 | -13.5603
383 | 766 | -2591.5527 | -13.5675
384 | 768 | -2569.5801 | -13.5892
385 | 770 | -2545.166 | -13.5747
386 | 772 | -2523.1934 | -13.5892
387 | 774 | -2501.2207 | -13.5892
388 | 776 | -2485.3516 | -13.5819
389 | 778 | -2454.834 | -13.5747
390 | 780 | -2438.9648 | -13.5819
391 | 782 | -2418.2129 | -13.5675
392 | 784 | -2395.0195 | -13.5603
393 | 786 | -2369.3848 | -13.553
394 | 788 | -2346.1914 | -13.5386
395 | 790 | -2331.543 | -13.5386
396 | 792 | -2312.0117 | -13.5314
397 | 794 | -2277.832 | -13.5169
398 | 796 | -2261.9629 | -13.5097
399 | 798 | -2241.2109 | -13.5025
400 | 800 | -2214.3555 | -13.488
401 | 802 | -2193.6035 | -13.4808
402 | 804 | -2171.6309 | -13.4664
403 | 806 | -2155.7617 | -13.4592
404 | 808 | -2125.2441 | -13.4447
405 | 810 | -2109.375 | -13.4303
406 | 812 | -2087.4023 | -13.4303
407 | 814 | -2064.209 | -13.423
408 | 816 | -2041.0156 | -13.4014
409 | 818 | -2019.043 | -13.3869
410 | 820 | -2000.7324 | -13.3725
411 | 822 | -1981.2012 | -13.3725
412 | 824 | -1949.4629 | -13.3508
413 | 826 | -1931.1523 | -13.3291
414 | 828 | -1910.4004 | -13.3219
415 | 830 | -1883.5449 | -13.3075
416 | 832 | -1864.0137 | -13.293
417 | 834 | -1842.041 | -13.2714
418 | 836 | -1826.1719 | -13.2641
419 | 838 | -1795.6543 | -13.2497
420 | 840 | -1778.5645 | -13.2425
421 | 842 | -1759.0332 | -13.228
422 | 844 | -1734.6191 | -13.2136
423 | 846 | -1711.4258 | -13.1919
424 | 848 | -1690.6738 | -13.1775
425 | 850 | -1669.9219 | -13.1703
426 | 852 | -1650.3906 | -13.1486
427 | 854 | -1622.3145 | -13.1269
428 | 856 | -1600.3418 | -13.1197
429 | 858 | -1582.0312 | -13.0908
430 | 860 | -1550.293 | -13.0691
431 | 862 | -1531.9824 | -13.0691
432 | 864 | -1514.8926 | -13.0475
433 | 866 | -1492.9199 | -13.0475
434 | 868 | -1462.4023 | -13.0114
435 | 870 | -1447.7539 | -12.9969
436 | 872 | -1428.2227 | -12.9825
437 | 874 | -1406.25 | -12.9608
438 | 876 | -1380.6152 | -12.9391
439 | 878 | -1361.084 | -12.9175
440 | 880 | -1339.1113 | -12.903
441 | 882 | -1318.3594 | -12.8814
442 | 884 | -1292.7246 | -12.8525
443 | 886 | -1269.5312 | -12.8308
444 | 888 | -1251.2207 | -12.8236
445 | 890 | -1223.1445 | -12.7947
446 | 892 | -1204.834 | -12.7802
447 | 894 | -1181.6406 | -12.7513
448 | 896 | -1166.9922 | -12.7441
449 | 898 | -1137.6953 | -12.708
450 | 900 | -1115.7227 | -12.6936
451 | 902 | -1096.1914 | -12.6575
452 | 904 | -1080.3223 | -12.643
453 | 906 | -1046.1426 | -12.6141
454 | 908 | -1026.6113 | -12.5997
455 | 910 | -1009.5215 | -12.578
456 | 912 | -991.2109 | -12.5563
457 | 914 | -960.6934 | -12.5275
458 | 916 | -941.1621 | -12.5058
459 | 918 | -922.8516 | -12.4769
460 | 920 | -889.8926 | -12.448
461 | 922 | -871.582 | -12.4119
462 | 924 | -853.2715 | -12.3974
463 | 926 | -834.9609 | -12.3686
464 | 928 | -804.4434 | -12.3469
465 | 930 | -787.3535 | -12.3252
466 | 932 | -767.8223 | -12.2963
467 | 934 | -748.291 | -12.2674
468 | 936 | -717.7734 | -12.2313
469 | 938 | -697.0215 | -12.188
470 | 940 | -677.4902 | -12.1663
471 | 942 | -659.1797 | -12.1447
472 | 944 | -628.6621 | -12.1085
473 | 946 | -614.0137 | -12.0724
474 | 948 | -593.2617 | -12.058
475 | 950 | -563.9648 | -12.0147
476 | 952 | -543.2129 | -11.9785
477 | 954 | -526.123 | -11.9424
478 | 956 | -502.9297 | -11.9063
479 | 958 | -472.4121 | -11.8774
480 | 960 | -456.543 | -11.8341
481 | 962 | -438.2324 | -11.8052
482 | 964 | -415.0391 | -11.7835
483 | 966 | -389.4043 | -11.7402
484 | 968 | -371.0938 | -11.7113
485 | 970 | -350.3418 | -11.6752
486 | 972 | -328.3691 | -11.6246
487 | 974 | -301.5137 | -11.5885
488 | 976 | -280.7617 | -11.5524
489 | 978 | -260.0098 | -11.5163
490 | 980 | -233.1543 | -11.473
491 | 982 | -214.8438 | -11.4152
492 | 984 | -191.6504 | -11.3935
493 | 986 | -177.002 | -11.3502
494 | 988 | -148.9258 | -11.3068
495 | 990 | -125.7324 | -11.2563
496 | 992 | -106.2012 | -11.213
497 | 994 | -89.1113 | -11.1841
498 | 996 | -57.373 | -11.1191
499 | 998 | -36.6211 | -11.0829
500 | 1000 | -19.5312 | -11.0324
501 | 1002 | 0 | -10.9891
Center data before PMax, ±Pr and ±Vc Calc.
PMax (µC/cm2) | 13.2208
Pr (µC/cm2) | 10.9557
-Pr (µC/cm2) | -10.9891
Ec (kV/cm) | 334922.6212
-Ec (kV/cm) | -351927.5275
CMax-Eff (nF) | 3.8235
Offset (µC/cm2) | 8.0639
Vert. (±Pr) Shift (µC/cm2) | -0.016702
Horiz. Shift (±Ec) | -8502.4531
A (Loop Area - µC/cm2·Volts) | 391.2461
Hysteresis Version: 5.3.0 - Radiant Technologies, Inc., 1999 - 10/02/14