## Hysteresis Task
Hysteresis
Executed Version | 5.3.0
Vision Version | 5.3.1 (R)
Vision Compiled | 2014-09-10
Driver Version | 5.1.14
Windows Version | Windows 7
Processor Information | x86 (AMD or Intel) - 4 Processors
Tester Name | RT66B0914-297
Tester S/N | RT66B0914-297
Internal Amp Type | No Internal Amp
Internal Amp Serial | 0
Execution Count | 1
Excel Date | 9/11/2023 - 19:1:43
Configuration Date | 2023-11-09 17:35
Execution Date | 2023-11-09 19:01
Sample Info.
Sample Name
Lot Name
Wafer Name
Die Row/Column | 0/0
Capacitor ID | 0
Area (cm2) | 0.80032
Thickness (µm) | 1976.667
Mux Adjust | Disabled
Amplifier | High Voltage (HVA)
HVI Channel/Port | 1/1
DRIVE Gain Factor | 1000
DRIVE Voltage Limit | 4000
Tester Info
Tester Name | RT66B0914-297
Tester Serial Number | RT66B0914-297
Return Signal Amp. Level [Index] | HVI: 0.00021 [4]
Hysteresis Info
Task Name | Hyst-1
Max. Volts | 2965.0005
Max. Field (kV/cm) | 15
Hysteresis Period (ms) | 1000
Preset Disabled
Profile | Standard Bipolar
Data | Valid Data
Point | Time (ms) | Field (kV/cm) | Measured Polarization (µC/cm2)
1 | 2 | 0 | -10.0826
2 | 4 | 18.3105 | -10.0826
3 | 6 | 45.166 | -10.0754
4 | 8 | 67.1387 | -10.0682
5 | 10 | 98.877 | -10.0537
6 | 12 | 117.1875 | -10.0465
7 | 14 | 141.6016 | -10.0248
8 | 16 | 162.3535 | -10.0032
9 | 18 | 181.8848 | -9.9815
10 | 20 | 214.8438 | -9.9671
11 | 22 | 233.1543 | -9.9454
12 | 24 | 261.2305 | -9.9237
13 | 26 | 281.9824 | -9.8948
14 | 28 | 310.0586 | -9.8587
15 | 30 | 328.3691 | -9.8298
16 | 32 | 346.6797 | -9.801
17 | 34 | 380.8594 | -9.7648
18 | 36 | 399.1699 | -9.7143
19 | 38 | 428.4668 | -9.6782
20 | 40 | 441.8945 | -9.6348
21 | 42 | 474.8535 | -9.5843
22 | 44 | 494.3848 | -9.5193
23 | 46 | 511.4746 | -9.4687
24 | 48 | 544.4336 | -9.4109
25 | 50 | 561.5234 | -9.3459
26 | 52 | 593.2617 | -9.2809
27 | 54 | 610.3516 | -9.2159
28 | 56 | 638.4277 | -9.122
29 | 58 | 657.959 | -9.057
30 | 60 | 679.9316 | -8.9993
31 | 62 | 706.7871 | -8.8981
32 | 64 | 725.0977 | -8.8331
33 | 66 | 756.8359 | -8.7392
34 | 68 | 773.9258 | -8.6598
35 | 70 | 804.4434 | -8.5731
36 | 72 | 822.7539 | -8.472
37 | 74 | 843.5059 | -8.3781
38 | 76 | 875.2441 | -8.2842
39 | 78 | 892.334 | -8.1903
40 | 80 | 921.6309 | -8.0675
41 | 82 | 938.7207 | -7.9592
42 | 84 | 971.6797 | -7.8509
43 | 86 | 989.9902 | -7.7425
44 | 88 | 1011.9629 | -7.6198
45 | 90 | 1036.377 | -7.5042
46 | 92 | 1057.1289 | -7.3814
47 | 94 | 1086.4258 | -7.2514
48 | 96 | 1108.3984 | -7.1142
49 | 98 | 1136.4746 | -6.9697
50 | 100 | 1153.5645 | -6.8325
51 | 102 | 1173.0957 | -6.7025
52 | 104 | 1204.834 | -6.5508
53 | 106 | 1224.3652 | -6.4064
54 | 108 | 1252.4414 | -6.2403
55 | 110 | 1268.3105 | -6.0741
56 | 112 | 1300.0488 | -5.8936
57 | 114 | 1319.5801 | -5.7347
58 | 116 | 1340.332 | -5.5686
59 | 118 | 1369.6289 | -5.3663
60 | 120 | 1385.498 | -5.1858
61 | 122 | 1414.7949 | -4.9835
62 | 124 | 1437.9883 | -4.7885
63 | 126 | 1466.0645 | -4.5791
64 | 128 | 1485.5957 | -4.3552
65 | 130 | 1501.4648 | -4.1457
66 | 132 | 1530.7617 | -3.9074
67 | 134 | 1552.7344 | -3.6618
68 | 136 | 1582.0312 | -3.4018
69 | 138 | 1600.3418 | -3.149
70 | 140 | 1632.0801 | -2.8457
71 | 142 | 1647.9492 | -2.5712
72 | 144 | 1667.4805 | -2.2751
73 | 146 | 1697.998 | -1.9501
74 | 148 | 1716.3086 | -1.6251
75 | 150 | 1749.2676 | -1.2567
76 | 152 | 1763.916 | -0.88837
77 | 154 | 1794.4336 | -0.47669
78 | 156 | 1812.7441 | -0.079448
79 | 158 | 1832.2754 | 0.31779
80 | 160 | 1865.2344 | 0.78725
81 | 162 | 1881.1035 | 1.235
82 | 164 | 1909.1797 | 1.7262
83 | 166 | 1929.9316 | 2.2029
84 | 168 | 1959.2285 | 2.7012
85 | 170 | 1982.4219 | 3.2068
86 | 172 | 1998.291 | 3.6763
87 | 174 | 2026.3672 | 4.1818
88 | 176 | 2044.6777 | 4.6441
89 | 178 | 2073.9746 | 5.1497
90 | 180 | 2095.9473 | 5.6047
91 | 182 | 2126.4648 | 6.0814
92 | 184 | 2144.7754 | 6.5147
93 | 186 | 2161.8652 | 6.9336
94 | 188 | 2192.3828 | 7.3597
95 | 190 | 2215.5762 | 7.7425
96 | 192 | 2242.4316 | 8.1398
97 | 194 | 2259.5215 | 8.5081
98 | 196 | 2288.8184 | 8.8765
99 | 198 | 2308.3496 | 9.2087
100 | 200 | 2330.3223 | 9.5265
101 | 202 | 2358.3984 | 9.8443
102 | 204 | 2376.709 | 10.126
103 | 206 | 2404.7852 | 10.4293
104 | 208 | 2424.3164 | 10.6893
105 | 210 | 2457.2754 | 10.9638
106 | 212 | 2474.3652 | 11.2166
107 | 214 | 2491.4551 | 11.4477
108 | 216 | 2521.9727 | 11.6716
109 | 218 | 2541.5039 | 11.9027
110 | 220 | 2572.0215 | 12.1194
111 | 222 | 2590.332 | 12.3144
112 | 224 | 2618.4082 | 12.5311
113 | 226 | 2636.7188 | 12.7261
114 | 228 | 2657.4707 | 12.9066
115 | 230 | 2690.4297 | 13.0944
116 | 232 | 2705.0781 | 13.2461
117 | 234 | 2734.375 | 13.4267
118 | 236 | 2755.127 | 13.5928
119 | 238 | 2781.9824 | 13.7517
120 | 240 | 2806.3965 | 13.8961
121 | 242 | 2823.4863 | 14.0478
122 | 244 | 2851.5625 | 14.2067
123 | 246 | 2874.7559 | 14.3584
124 | 248 | 2900.3906 | 14.51
125 | 250 | 2922.3633 | 14.6328
126 | 252 | 2950.4395 | 14.7845
127 | 254 | 2919.9219 | 14.8495
128 | 256 | 2902.832 | 14.9
129 | 258 | 2872.3145 | 14.9362
130 | 260 | 2855.2246 | 14.9578
131 | 262 | 2823.4863 | 14.965
132 | 264 | 2803.9551 | 14.9795
133 | 266 | 2783.2031 | 14.9867
134 | 268 | 2756.3477 | 14.9795
135 | 270 | 2736.8164 | 14.9939
136 | 272 | 2706.2988 | 14.9723
137 | 274 | 2686.7676 | 14.9795
138 | 276 | 2661.1328 | 14.965
139 | 278 | 2641.6016 | 14.9867
140 | 280 | 2620.8496 | 14.9723
141 | 282 | 2589.1113 | 14.965
142 | 284 | 2572.0215 | 14.9578
143 | 286 | 2543.9453 | 14.9434
144 | 288 | 2523.1934 | 14.9289
145 | 290 | 2495.1172 | 14.9145
146 | 292 | 2473.1445 | 14.9073
147 | 294 | 2456.0547 | 14.9073
148 | 296 | 2427.9785 | 14.8928
149 | 298 | 2407.2266 | 14.8784
150 | 300 | 2379.1504 | 14.8784
151 | 302 | 2355.957 | 14.8423
152 | 304 | 2329.1016 | 14.835
153 | 306 | 2307.1289 | 14.835
154 | 308 | 2290.0391 | 14.8278
155 | 310 | 2263.1836 | 14.8134
156 | 312 | 2242.4316 | 14.7989
157 | 314 | 2210.6934 | 14.7773
158 | 316 | 2192.3828 | 14.7628
159 | 318 | 2166.748 | 14.7556
160 | 320 | 2143.5547 | 14.7412
161 | 322 | 2121.582 | 14.7267
162 | 324 | 2094.7266 | 14.7195
163 | 326 | 2076.416 | 14.705
164 | 328 | 2048.3398 | 14.6906
165 | 330 | 2027.5879 | 14.6834
166 | 332 | 2000.7324 | 14.6689
167 | 334 | 1982.4219 | 14.6545
168 | 336 | 1961.6699 | 14.64
169 | 338 | 1932.373 | 14.6184
170 | 340 | 1911.6211 | 14.6184
171 | 342 | 1881.1035 | 14.5895
172 | 344 | 1862.793 | 14.5823
173 | 346 | 1832.2754 | 14.5534
174 | 348 | 1812.7441 | 14.5389
175 | 350 | 1796.875 | 14.51
176 | 352 | 1763.916 | 14.5028
177 | 354 | 1744.3848 | 14.4956
178 | 356 | 1716.3086 | 14.4811
179 | 358 | 1696.7773 | 14.4595
180 | 360 | 1669.9219 | 14.4378
181 | 362 | 1649.1699 | 14.4161
182 | 364 | 1629.6387 | 14.4089
183 | 366 | 1601.5625 | 14.38
184 | 368 | 1582.0312 | 14.38
185 | 370 | 1552.7344 | 14.3511
186 | 372 | 1534.4238 | 14.3295
187 | 374 | 1503.9062 | 14.3006
188 | 376 | 1486.8164 | 14.2934
189 | 378 | 1467.2852 | 14.2717
190 | 380 | 1435.5469 | 14.2428
191 | 382 | 1418.457 | 14.2284
192 | 384 | 1390.3809 | 14.2067
193 | 386 | 1372.0703 | 14.1922
194 | 388 | 1341.5527 | 14.1706
195 | 390 | 1320.8008 | 14.1417
196 | 392 | 1302.4902 | 14.12
197 | 394 | 1270.752 | 14.0911
198 | 396 | 1253.6621 | 14.0695
199 | 398 | 1224.3652 | 14.0406
200 | 400 | 1203.6133 | 14.0261
201 | 402 | 1174.3164 | 14.0045
202 | 404 | 1153.5645 | 13.9828
203 | 406 | 1134.0332 | 13.9467
204 | 408 | 1105.957 | 13.9322
205 | 410 | 1088.8672 | 13.9106
206 | 412 | 1055.9082 | 13.8817
207 | 414 | 1035.1562 | 13.8528
208 | 416 | 1007.0801 | 13.8311
209 | 418 | 987.5488 | 13.8167
210 | 420 | 971.6797 | 13.7733
211 | 422 | 939.9414 | 13.7517
212 | 424 | 919.1895 | 13.7228
213 | 426 | 892.334 | 13.6939
214 | 428 | 872.8027 | 13.6794
215 | 430 | 847.168 | 13.6433
216 | 432 | 823.9746 | 13.6217
217 | 434 | 803.2227 | 13.5783
218 | 436 | 776.3672 | 13.5422
219 | 438 | 758.0566 | 13.5278
220 | 440 | 728.7598 | 13.4917
221 | 442 | 709.2285 | 13.4628
222 | 444 | 678.7109 | 13.4122
223 | 446 | 661.6211 | 13.3833
224 | 448 | 642.0898 | 13.3833
225 | 450 | 612.793 | 13.3255
226 | 452 | 592.041 | 13.2966
227 | 454 | 562.7441 | 13.2605
228 | 456 | 544.4336 | 13.2316
229 | 458 | 516.3574 | 13.2028
230 | 460 | 496.8262 | 13.1522
231 | 462 | 474.8535 | 13.1161
232 | 464 | 445.5566 | 13.08
233 | 466 | 427.2461 | 13.0439
234 | 468 | 397.9492 | 13.0077
235 | 470 | 379.6387 | 12.9716
236 | 472 | 347.9004 | 12.9355
237 | 474 | 328.3691 | 12.885
238 | 476 | 310.0586 | 12.8489
239 | 478 | 280.7617 | 12.7983
240 | 480 | 263.6719 | 12.7622
241 | 482 | 230.7129 | 12.7333
242 | 484 | 214.8438 | 12.6755
243 | 486 | 181.8848 | 12.6322
244 | 488 | 161.1328 | 12.5961
245 | 490 | 144.043 | 12.5527
246 | 492 | 115.9668 | 12.5022
247 | 494 | 98.877 | 12.4516
248 | 496 | 65.918 | 12.4083
249 | 498 | 48.8281 | 12.3505
250 | 500 | 18.3105 | 12.3072
251 | 502 | 1.2207 | 12.2566
252 | 504 | -17.0898 | 12.206
253 | 506 | -39.0625 | 12.1555
254 | 508 | -67.1387 | 12.1049
255 | 510 | -89.1113 | 12.0399
256 | 512 | -114.7461 | 11.9894
257 | 514 | -133.0566 | 11.946
258 | 516 | -162.3535 | 11.8738
259 | 518 | -180.6641 | 11.8233
260 | 520 | -205.0781 | 11.7727
261 | 522 | -230.7129 | 11.7149
262 | 524 | -252.6855 | 11.6499
263 | 526 | -278.3203 | 11.5777
264 | 528 | -299.0723 | 11.5127
265 | 530 | -328.3691 | 11.4477
266 | 532 | -350.3418 | 11.3899
267 | 534 | -369.873 | 11.3177
268 | 536 | -396.7285 | 11.2455
269 | 538 | -416.2598 | 11.1805
270 | 540 | -444.3359 | 11.1082
271 | 542 | -467.5293 | 11.036
272 | 544 | -494.3848 | 10.9566
273 | 546 | -515.1367 | 10.8699
274 | 548 | -533.4473 | 10.7904
275 | 550 | -559.082 | 10.7182
276 | 552 | -583.4961 | 10.646
277 | 554 | -611.5723 | 10.5521
278 | 556 | -632.3242 | 10.4582
279 | 558 | -660.4004 | 10.3715
280 | 560 | -677.4902 | 10.2849
281 | 562 | -698.2422 | 10.1982
282 | 564 | -725.0977 | 10.0971
283 | 566 | -748.291 | 10.0032
284 | 568 | -777.5879 | 9.9093
285 | 570 | -795.8984 | 9.8082
286 | 572 | -822.7539 | 9.6926
287 | 574 | -842.2852 | 9.5915
288 | 576 | -863.0371 | 9.4904
289 | 578 | -891.1133 | 9.3748
290 | 580 | -913.0859 | 9.2665
291 | 582 | -938.7207 | 9.1365
292 | 584 | -960.6934 | 9.0209
293 | 586 | -987.5488 | 8.8981
294 | 588 | -1007.0801 | 8.7826
295 | 590 | -1029.0527 | 8.6598
296 | 592 | -1058.3496 | 8.5081
297 | 594 | -1077.8809 | 8.3781
298 | 596 | -1103.5156 | 8.2337
299 | 598 | -1124.2676 | 8.0892
300 | 600 | -1152.3438 | 7.9375
301 | 602 | -1175.5371 | 7.7642
302 | 604 | -1193.8477 | 7.6342
303 | 606 | -1224.3652 | 7.4753
304 | 608 | -1243.8965 | 7.3092
305 | 610 | -1270.752 | 7.1286
306 | 612 | -1290.2832 | 6.9481
307 | 614 | -1317.1387 | 6.7603
308 | 616 | -1340.332 | 6.5797
309 | 618 | -1358.6426 | 6.3991
310 | 620 | -1387.9395 | 6.2041
311 | 622 | -1406.25 | 5.9947
312 | 624 | -1431.8848 | 5.778
313 | 626 | -1456.2988 | 5.5541
314 | 628 | -1484.375 | 5.3085
315 | 630 | -1505.127 | 5.0846
316 | 632 | -1520.9961 | 4.8463
317 | 634 | -1552.7344 | 4.5719
318 | 636 | -1571.0449 | 4.3263
319 | 638 | -1597.9004 | 4.0229
320 | 640 | -1619.873 | 3.7413
321 | 642 | -1649.1699 | 3.4162
322 | 644 | -1671.1426 | 3.1129
323 | 646 | -1685.791 | 2.7807
324 | 648 | -1716.3086 | 2.4195
325 | 650 | -1735.8398 | 2.0512
326 | 652 | -1767.5781 | 1.6467
327 | 654 | -1788.3301 | 1.2495
328 | 656 | -1812.7441 | 0.79448
329 | 658 | -1831.0547 | 0.31779
330 | 660 | -1853.0273 | -0.11556
331 | 662 | -1882.3242 | -0.63558
332 | 664 | -1904.2969 | -1.1339
333 | 666 | -1931.1523 | -1.6756
334 | 668 | -1948.2422 | -2.2101
335 | 670 | -1982.4219 | -2.759
336 | 672 | -1997.0703 | -3.3007
337 | 674 | -2020.2637 | -3.8207
338 | 676 | -2047.1191 | -4.3624
339 | 678 | -2065.4297 | -4.868
340 | 680 | -2097.168 | -5.3952
341 | 682 | -2114.2578 | -5.8863
342 | 684 | -2143.5547 | -6.3991
343 | 686 | -2166.748 | -6.8469
344 | 688 | -2183.8379 | -7.2803
345 | 690 | -2214.3555 | -7.7136
346 | 692 | -2230.2246 | -8.1253
347 | 694 | -2259.5215 | -8.5153
348 | 696 | -2282.7148 | -8.8981
349 | 698 | -2313.2324 | -9.2448
350 | 700 | -2331.543 | -9.5843
351 | 702 | -2347.4121 | -9.8948
352 | 704 | -2376.709 | -10.2054
353 | 706 | -2397.4609 | -10.4943
354 | 708 | -2429.1992 | -10.7832
355 | 710 | -2445.0684 | -11.036
356 | 712 | -2474.3652 | -11.3105
357 | 714 | -2492.6758 | -11.5344
358 | 716 | -2514.6484 | -11.7655
359 | 718 | -2545.166 | -11.9822
360 | 720 | -2561.0352 | -12.1844
361 | 722 | -2592.7734 | -12.4011
362 | 724 | -2609.8633 | -12.5888
363 | 726 | -2637.9395 | -12.7838
364 | 728 | -2659.9121 | -12.9644
365 | 730 | -2675.7812 | -13.1233
366 | 732 | -2708.7402 | -13.2966
367 | 734 | -2727.0508 | -13.47
368 | 736 | -2755.127 | -13.6361
369 | 738 | -2775.8789 | -13.7733
370 | 740 | -2802.7344 | -13.9395
371 | 742 | -2825.9277 | -14.0839
372 | 744 | -2844.2383 | -14.2284
373 | 746 | -2869.873 | -14.3656
374 | 748 | -2890.625 | -14.51
375 | 750 | -2918.7012 | -14.6473
376 | 752 | -2943.1152 | -14.7773
377 | 754 | -2919.9219 | -14.8495
378 | 756 | -2888.1836 | -14.9073
379 | 758 | -2871.0938 | -14.9434
380 | 760 | -2840.5762 | -14.9578
381 | 762 | -2824.707 | -14.9723
382 | 764 | -2805.1758 | -14.9867
383 | 766 | -2773.4375 | -14.9795
384 | 768 | -2753.9062 | -14.9867
385 | 770 | -2727.0508 | -14.9939
386 | 772 | -2709.9609 | -14.9867
387 | 774 | -2678.2227 | -14.9723
388 | 776 | -2658.6914 | -14.9795
389 | 778 | -2637.9395 | -14.9723
390 | 780 | -2611.084 | -14.965
391 | 782 | -2591.5527 | -14.965
392 | 784 | -2563.4766 | -14.9362
393 | 786 | -2542.7246 | -14.9506
394 | 788 | -2510.9863 | -14.9362
395 | 790 | -2495.1172 | -14.9362
396 | 792 | -2475.5859 | -14.9073
397 | 794 | -2446.2891 | -14.9
398 | 796 | -2424.3164 | -14.9073
399 | 798 | -2395.0195 | -14.8856
400 | 800 | -2376.709 | -14.8712
401 | 802 | -2349.8535 | -14.8567
402 | 804 | -2331.543 | -14.8495
403 | 806 | -2308.3496 | -14.8423
404 | 808 | -2279.0527 | -14.8278
405 | 810 | -2260.7422 | -14.8134
406 | 812 | -2235.1074 | -14.7989
407 | 814 | -2213.1348 | -14.7845
408 | 816 | -2182.6172 | -14.7845
409 | 818 | -2161.8652 | -14.7628
410 | 820 | -2144.7754 | -14.7628
411 | 822 | -2117.9199 | -14.7339
412 | 824 | -2098.3887 | -14.7267
413 | 826 | -2065.4297 | -14.7123
414 | 828 | -2045.8984 | -14.6978
415 | 830 | -2016.6016 | -14.6834
416 | 832 | -2000.7324 | -14.6617
417 | 834 | -1977.5391 | -14.6545
418 | 836 | -1947.0215 | -14.64
419 | 838 | -1931.1523 | -14.6328
420 | 840 | -1899.4141 | -14.6111
421 | 842 | -1884.7656 | -14.6111
422 | 844 | -1853.0273 | -14.575
423 | 846 | -1833.4961 | -14.5606
424 | 848 | -1813.9648 | -14.5461
425 | 850 | -1783.4473 | -14.5245
426 | 852 | -1765.1367 | -14.5173
427 | 854 | -1734.6191 | -14.4956
428 | 856 | -1719.9707 | -14.4884
429 | 858 | -1691.8945 | -14.4595
430 | 860 | -1671.1426 | -14.4378
431 | 862 | -1649.1699 | -14.4306
432 | 864 | -1619.873 | -14.4161
433 | 866 | -1602.7832 | -14.4017
434 | 868 | -1573.4863 | -14.3728
435 | 870 | -1555.1758 | -14.3511
436 | 872 | -1522.2168 | -14.3367
437 | 874 | -1506.3477 | -14.3222
438 | 876 | -1485.5957 | -14.3078
439 | 878 | -1455.0781 | -14.2861
440 | 880 | -1436.7676 | -14.2572
441 | 882 | -1408.6914 | -14.2356
442 | 884 | -1389.1602 | -14.2284
443 | 886 | -1358.6426 | -14.1995
444 | 888 | -1337.8906 | -14.185
445 | 890 | -1318.3594 | -14.1633
446 | 892 | -1292.7246 | -14.1417
447 | 894 | -1269.5312 | -14.1056
448 | 896 | -1241.4551 | -14.0983
449 | 898 | -1223.1445 | -14.0695
450 | 900 | -1191.4062 | -14.0333
451 | 902 | -1173.0957 | -14.0261
452 | 904 | -1152.3438 | -13.9972
453 | 906 | -1125.4883 | -13.9828
454 | 908 | -1108.3984 | -13.9539
455 | 910 | -1079.1016 | -13.925
456 | 912 | -1055.9082 | -13.8961
457 | 914 | -1030.2734 | -13.8744
458 | 916 | -1010.7422 | -13.8456
459 | 918 | -988.7695 | -13.8167
460 | 920 | -960.6934 | -13.795
461 | 922 | -943.6035 | -13.7806
462 | 924 | -911.8652 | -13.7444
463 | 926 | -891.1133 | -13.7083
464 | 928 | -861.8164 | -13.6867
465 | 930 | -843.5059 | -13.6578
466 | 932 | -823.9746 | -13.6361
467 | 934 | -794.6777 | -13.6144
468 | 936 | -777.5879 | -13.5783
469 | 938 | -748.291 | -13.535
470 | 940 | -729.9805 | -13.5133
471 | 942 | -697.0215 | -13.4772
472 | 944 | -681.1523 | -13.4483
473 | 946 | -661.6211 | -13.4267
474 | 948 | -631.1035 | -13.3905
475 | 950 | -611.5723 | -13.3544
476 | 952 | -583.4961 | -13.3111
477 | 954 | -560.3027 | -13.2894
478 | 956 | -532.2266 | -13.2605
479 | 958 | -513.916 | -13.2244
480 | 960 | -494.3848 | -13.1811
481 | 962 | -465.0879 | -13.1378
482 | 964 | -445.5566 | -13.1233
483 | 966 | -418.7012 | -13.0728
484 | 968 | -400.3906 | -13.0294
485 | 970 | -372.3145 | -12.9933
486 | 972 | -349.1211 | -12.9644
487 | 974 | -332.0312 | -12.9211
488 | 976 | -300.293 | -12.8777
489 | 978 | -280.7617 | -12.8416
490 | 980 | -251.4648 | -12.7983
491 | 982 | -235.5957 | -12.7622
492 | 984 | -202.6367 | -12.7116
493 | 986 | -183.1055 | -12.6611
494 | 988 | -163.5742 | -12.6322
495 | 990 | -135.498 | -12.5816
496 | 992 | -114.7461 | -12.5527
497 | 994 | -86.6699 | -12.4877
498 | 996 | -70.8008 | -12.4372
499 | 998 | -39.0625 | -12.3794
500 | 1000 | -21.9727 | -12.3505
501 | 1002 | 1.2207 | -12.2927
Center data before PMax, ±Pr and ±Vc Calc.
PMax (µC/cm2) | 14.7845
Pr (µC/cm2) | 12.2532
-Pr (µC/cm2) | -12.2927
Ec (kV/cm) | 359091.2878
-Ec (kV/cm) | -365123.5967
CMax-Eff (nF) | 3.9907
Offset (µC/cm2) | 10.0899
Vert. (±Pr) Shift (µC/cm2) | -0.019742
Horiz. Shift (±Ec) | -3016.1545
A (Loop Area - µC/cm2·Volts) | 460.4373
Hysteresis Version: 5.3.0 - Radiant Technologies, Inc., 1999 - 10/02/14