## Hysteresis Task
Hysteresis
Executed Version | 5.3.0
Vision Version | 5.3.1 (R)
Vision Compiled | 2014-09-10
Driver Version | 5.1.14
Windows Version | Windows 7
Processor Information | x86 (AMD or Intel) - 4 Processors
Tester Name | RT66B0914-297
Tester S/N | RT66B0914-297
Internal Amp Type | No Internal Amp
Internal Amp Serial | 0
Execution Count | 1
Excel Date | 9/11/2023 - 19:2:23
Configuration Date | 2023-11-09 17:35
Execution Date | 2023-11-09 19:02
Sample Info.
Sample Name
Lot Name
Wafer Name
Die Row/Column | 0/0
Capacitor ID | 0
Area (cm2) | 0.80032
Thickness (µm) | 1976.667
Mux Adjust | Disabled
Amplifier | High Voltage (HVA)
HVI Channel/Port | 1/1
DRIVE Gain Factor | 1000
DRIVE Voltage Limit | 4000
Tester Info
Tester Name | RT66B0914-297
Tester Serial Number | RT66B0914-297
Return Signal Amp. Level [Index] | HVI: 0.00021 [4]
Hysteresis Info
Task Name | Hyst-1
Max. Volts | 3162.6672
Max. Field (kV/cm) | 16
Hysteresis Period (ms) | 1000
Preset Disabled
Profile | Standard Bipolar
Data | Valid Data
Point | Time (ms) | Field (kV/cm) | Measured Polarization (µC/cm2)
1 | 2 | 0 | -11.4152
2 | 4 | 26.8555 | -11.4007
3 | 6 | 46.3867 | -11.3935
4 | 8 | 76.9043 | -11.3935
5 | 10 | 96.4355 | -11.3718
6 | 12 | 124.5117 | -11.3574
7 | 14 | 153.8086 | -11.343
8 | 16 | 172.1191 | -11.3285
9 | 18 | 202.6367 | -11.2924
10 | 20 | 222.168 | -11.2852
11 | 22 | 250.2441 | -11.2418
12 | 24 | 273.4375 | -11.2418
13 | 26 | 299.0723 | -11.2057
14 | 28 | 327.1484 | -11.1552
15 | 30 | 347.9004 | -11.1335
16 | 32 | 374.7559 | -11.0829
17 | 34 | 400.3906 | -11.0541
18 | 36 | 426.0254 | -11.0035
19 | 38 | 455.3223 | -10.9457
20 | 40 | 473.6328 | -10.8952
21 | 42 | 505.3711 | -10.8446
22 | 44 | 522.4609 | -10.794
23 | 46 | 555.4199 | -10.729
24 | 48 | 583.4961 | -10.6568
25 | 50 | 603.0273 | -10.5846
26 | 52 | 632.3242 | -10.5196
27 | 54 | 648.1934 | -10.4546
28 | 56 | 678.7109 | -10.3751
29 | 58 | 709.2285 | -10.2885
30 | 60 | 728.7598 | -10.209
31 | 62 | 758.0566 | -10.1224
32 | 64 | 773.9258 | -10.0357
33 | 66 | 803.2227 | -9.9418
34 | 68 | 823.9746 | -9.8551
35 | 70 | 854.4922 | -9.7468
36 | 72 | 881.3477 | -9.6384
37 | 74 | 902.0996 | -9.5446
38 | 76 | 927.7344 | -9.4434
39 | 78 | 948.4863 | -9.3279
40 | 80 | 977.7832 | -9.2195
41 | 82 | 1008.3008 | -9.0823
42 | 84 | 1029.0527 | -8.9812
43 | 86 | 1058.3496 | -8.844
44 | 88 | 1077.8809 | -8.714
45 | 90 | 1107.1777 | -8.5767
46 | 92 | 1136.4746 | -8.4251
47 | 94 | 1153.5645 | -8.2878
48 | 96 | 1184.082 | -8.1362
49 | 98 | 1203.6133 | -7.9989
50 | 100 | 1234.1309 | -7.84
51 | 102 | 1262.207 | -7.6523
52 | 104 | 1278.0762 | -7.5006
53 | 106 | 1307.373 | -7.2984
54 | 108 | 1326.9043 | -7.1395
55 | 110 | 1357.4219 | -6.9517
56 | 112 | 1375.7324 | -6.7711
57 | 114 | 1406.25 | -6.5689
58 | 116 | 1433.1055 | -6.3522
59 | 118 | 1453.8574 | -6.1355
60 | 120 | 1483.1543 | -5.8972
61 | 122 | 1501.4648 | -5.6805
62 | 124 | 1534.4238 | -5.4277
63 | 126 | 1562.5 | -5.1677
64 | 128 | 1583.252 | -4.8933
65 | 130 | 1611.3281 | -4.6188
66 | 132 | 1632.0801 | -4.3299
67 | 134 | 1657.7148 | -4.0338
68 | 136 | 1689.4531 | -3.6799
69 | 138 | 1707.7637 | -3.3404
70 | 140 | 1737.0605 | -2.9721
71 | 142 | 1755.3711 | -2.6109
72 | 144 | 1787.1094 | -2.1848
73 | 146 | 1812.7441 | -1.7442
74 | 148 | 1834.7168 | -1.2892
75 | 150 | 1861.5723 | -0.78364
76 | 152 | 1883.5449 | -0.28529
77 | 154 | 1912.8418 | 0.27807
78 | 156 | 1932.373 | 0.79087
79 | 158 | 1961.6699 | 1.3976
80 | 160 | 1990.9668 | 2.0331
81 | 162 | 2008.0566 | 2.6471
82 | 164 | 2037.3535 | 3.2971
83 | 166 | 2055.6641 | 3.911
84 | 168 | 2083.7402 | 4.5466
85 | 170 | 2113.0371 | 5.1894
86 | 172 | 2133.7891 | 5.7888
87 | 174 | 2165.5273 | 6.3811
88 | 176 | 2183.8379 | 6.93
89 | 178 | 2214.3555 | 7.4789
90 | 180 | 2244.873 | 7.9989
91 | 182 | 2260.7422 | 8.4756
92 | 184 | 2287.5977 | 8.9451
93 | 186 | 2308.3496 | 9.3568
94 | 188 | 2337.6465 | 9.7612
95 | 190 | 2365.7227 | 10.144
96 | 192 | 2382.8125 | 10.4907
97 | 194 | 2416.9922 | 10.8302
98 | 196 | 2434.082 | 11.1335
99 | 198 | 2467.041 | 11.4224
100 | 200 | 2484.1309 | 11.6824
101 | 202 | 2514.6484 | 11.9424
102 | 204 | 2541.5039 | 12.2024
103 | 206 | 2563.4766 | 12.4263
104 | 208 | 2590.332 | 12.643
105 | 210 | 2611.084 | 12.8452
106 | 212 | 2639.1602 | 13.0402
107 | 214 | 2666.0156 | 13.2353
108 | 216 | 2685.5469 | 13.4086
109 | 218 | 2714.8438 | 13.5819
110 | 220 | 2734.375 | 13.7553
111 | 222 | 2761.2305 | 13.9142
112 | 224 | 2796.6309 | 14.0731
113 | 226 | 2814.9414 | 14.2175
114 | 228 | 2845.459 | 14.362
115 | 230 | 2863.7695 | 14.4703
116 | 232 | 2895.5078 | 14.622
117 | 234 | 2918.7012 | 14.7664
118 | 236 | 2940.6738 | 14.8892
119 | 238 | 2967.5293 | 15.012
120 | 240 | 2989.502 | 15.1276
121 | 242 | 3017.5781 | 15.2503
122 | 244 | 3035.8887 | 15.3659
123 | 246 | 3065.1855 | 15.4815
124 | 248 | 3093.2617 | 15.5898
125 | 250 | 3112.793 | 15.6837
126 | 252 | 3142.0898 | 15.7992
127 | 254 | 3115.2344 | 15.8643
128 | 256 | 3093.2617 | 15.8931
129 | 258 | 3068.8477 | 15.922
130 | 260 | 3038.3301 | 15.9365
131 | 262 | 3017.5781 | 15.9437
132 | 264 | 2985.8398 | 15.9509
133 | 266 | 2967.5293 | 15.9437
134 | 268 | 2937.0117 | 15.9437
135 | 270 | 2919.9219 | 15.9437
136 | 272 | 2891.8457 | 15.9509
137 | 274 | 2861.3281 | 15.9365
138 | 276 | 2841.7969 | 15.9437
139 | 278 | 2811.2793 | 15.9148
140 | 280 | 2796.6309 | 15.9293
141 | 282 | 2766.1133 | 15.9076
142 | 284 | 2738.0371 | 15.9004
143 | 286 | 2717.2852 | 15.8859
144 | 288 | 2685.5469 | 15.8715
145 | 290 | 2670.8984 | 15.8859
146 | 292 | 2637.9395 | 15.857
147 | 294 | 2608.6426 | 15.8426
148 | 296 | 2592.7734 | 15.8426
149 | 298 | 2563.4766 | 15.8354
150 | 300 | 2543.9453 | 15.8137
151 | 302 | 2510.9863 | 15.792
152 | 304 | 2482.9102 | 15.792
153 | 306 | 2464.5996 | 15.7848
154 | 308 | 2437.7441 | 15.7704
155 | 310 | 2418.2129 | 15.7559
156 | 312 | 2387.6953 | 15.7415
157 | 314 | 2366.9434 | 15.7342
158 | 316 | 2337.6465 | 15.7342
159 | 318 | 2310.791 | 15.7054
160 | 320 | 2290.0391 | 15.6909
161 | 322 | 2261.9629 | 15.6765
162 | 324 | 2242.4316 | 15.6548
163 | 326 | 2213.1348 | 15.6404
164 | 328 | 2181.3965 | 15.6259
165 | 330 | 2164.3066 | 15.6187
166 | 332 | 2135.0098 | 15.6042
167 | 334 | 2114.2578 | 15.6042
168 | 336 | 2087.4023 | 15.5754
169 | 338 | 2055.6641 | 15.5609
170 | 340 | 2036.1328 | 15.5392
171 | 342 | 2006.8359 | 15.5176
172 | 344 | 1992.1875 | 15.5176
173 | 346 | 1958.0078 | 15.5031
174 | 348 | 1932.373 | 15.4742
175 | 350 | 1910.4004 | 15.4598
176 | 352 | 1882.3242 | 15.4381
177 | 354 | 1866.4551 | 15.4309
178 | 356 | 1832.2754 | 15.4092
179 | 358 | 1816.4062 | 15.3948
180 | 360 | 1787.1094 | 15.3803
181 | 362 | 1757.8125 | 15.3587
182 | 364 | 1738.2812 | 15.3515
183 | 366 | 1707.7637 | 15.3153
184 | 368 | 1690.6738 | 15.2937
185 | 370 | 1661.377 | 15.272
186 | 372 | 1634.5215 | 15.2576
187 | 374 | 1612.5488 | 15.2503
188 | 376 | 1580.8105 | 15.2142
189 | 378 | 1562.5 | 15.1998
190 | 380 | 1535.6445 | 15.1853
191 | 382 | 1506.3477 | 15.1492
192 | 384 | 1484.375 | 15.1348
193 | 386 | 1457.5195 | 15.1131
194 | 388 | 1435.5469 | 15.0914
195 | 390 | 1408.6914 | 15.077
196 | 392 | 1381.8359 | 15.0553
197 | 394 | 1358.6426 | 15.0264
198 | 396 | 1329.3457 | 15.012
199 | 398 | 1309.8145 | 14.9831
200 | 400 | 1285.4004 | 14.9687
201 | 402 | 1263.4277 | 14.947
202 | 404 | 1232.9102 | 14.9181
203 | 406 | 1206.0547 | 14.8892
204 | 408 | 1182.8613 | 14.8603
205 | 410 | 1154.7852 | 14.8242
206 | 412 | 1134.0332 | 14.8098
207 | 414 | 1104.7363 | 14.7737
208 | 416 | 1077.8809 | 14.752
209 | 418 | 1058.3496 | 14.7375
210 | 420 | 1025.3906 | 14.7086
211 | 422 | 1008.3008 | 14.6725
212 | 424 | 980.2246 | 14.6364
213 | 426 | 949.707 | 14.6148
214 | 428 | 933.8379 | 14.5786
215 | 430 | 903.3203 | 14.5498
216 | 432 | 882.5684 | 14.5209
217 | 434 | 855.7129 | 14.492
218 | 436 | 823.9746 | 14.4703
219 | 438 | 806.8848 | 14.4342
220 | 440 | 778.8086 | 14.3981
221 | 442 | 759.2773 | 14.3764
222 | 444 | 727.5391 | 14.3475
223 | 446 | 709.2285 | 14.3186
224 | 448 | 676.2695 | 14.2681
225 | 450 | 650.6348 | 14.2392
226 | 452 | 631.1035 | 14.2103
227 | 454 | 601.8066 | 14.1742
228 | 456 | 584.7168 | 14.1381
229 | 458 | 551.7578 | 14.1092
230 | 460 | 523.6816 | 14.0586
231 | 462 | 504.1504 | 14.0297
232 | 464 | 473.6328 | 13.9792
233 | 466 | 456.543 | 13.9575
234 | 468 | 428.4668 | 13.9214
235 | 470 | 395.5078 | 13.8636
236 | 472 | 375.9766 | 13.8347
237 | 474 | 347.9004 | 13.7986
238 | 476 | 330.8105 | 13.7625
239 | 478 | 302.7344 | 13.6975
240 | 480 | 270.9961 | 13.6614
241 | 482 | 251.4648 | 13.6253
242 | 484 | 224.6094 | 13.5819
243 | 486 | 203.8574 | 13.5242
244 | 488 | 177.002 | 13.5025
245 | 490 | 153.8086 | 13.4375
246 | 492 | 124.5117 | 13.3942
247 | 494 | 97.6562 | 13.3508
248 | 496 | 75.6836 | 13.3003
249 | 498 | 50.0488 | 13.2497
250 | 500 | 30.5176 | 13.1919
251 | 502 | 0 | 13.1558
252 | 504 | -17.0898 | 13.0908
253 | 506 | -50.0488 | 13.0475
254 | 508 | -67.1387 | 12.9897
255 | 510 | -95.2148 | 12.9247
256 | 512 | -114.7461 | 12.8886
257 | 514 | -144.043 | 12.8308
258 | 516 | -175.7812 | 12.7586
259 | 518 | -195.3125 | 12.708
260 | 520 | -222.168 | 12.643
261 | 522 | -239.2578 | 12.578
262 | 524 | -270.9961 | 12.5275
263 | 526 | -300.293 | 12.448
264 | 528 | -319.8242 | 12.383
265 | 530 | -347.9004 | 12.318
266 | 532 | -364.9902 | 12.2602
267 | 534 | -397.9492 | 12.1735
268 | 536 | -424.8047 | 12.1013
269 | 538 | -447.998 | 12.0147
270 | 540 | -474.8535 | 11.9496
271 | 542 | -493.1641 | 11.8774
272 | 544 | -524.9023 | 11.798
273 | 546 | -539.5508 | 11.7185
274 | 548 | -573.7305 | 11.6319
275 | 550 | -603.0273 | 11.5596
276 | 552 | -622.5586 | 11.473
277 | 554 | -651.8555 | 11.3718
278 | 556 | -667.7246 | 11.2924
279 | 558 | -698.2422 | 11.1985
280 | 560 | -728.7598 | 11.0902
281 | 562 | -748.291 | 10.9963
282 | 564 | -776.3672 | 10.9024
283 | 566 | -794.6777 | 10.794
284 | 568 | -821.5332 | 10.6857
285 | 570 | -854.4922 | 10.5846
286 | 572 | -874.0234 | 10.469
287 | 574 | -899.6582 | 10.3535
288 | 576 | -921.6309 | 10.2379
289 | 578 | -948.4863 | 10.1079
290 | 580 | -979.0039 | 9.9779
291 | 582 | -999.7559 | 9.8623
292 | 584 | -1025.3906 | 9.7179
293 | 586 | -1049.8047 | 9.5951
294 | 588 | -1075.4395 | 9.4579
295 | 590 | -1093.75 | 9.3207
296 | 592 | -1123.0469 | 9.1762
297 | 594 | -1152.3438 | 9.0101
298 | 596 | -1175.5371 | 8.8584
299 | 598 | -1202.3926 | 8.6779
300 | 600 | -1220.7031 | 8.5334
301 | 602 | -1247.5586 | 8.3601
302 | 604 | -1281.7383 | 8.1651
303 | 606 | -1298.8281 | 7.9917
304 | 608 | -1330.5664 | 7.7895
305 | 610 | -1348.877 | 7.6017
306 | 612 | -1378.1738 | 7.385
307 | 614 | -1407.4707 | 7.1683
308 | 616 | -1422.1191 | 6.9444
309 | 618 | -1455.0781 | 6.7205
310 | 620 | -1474.6094 | 6.4894
311 | 622 | -1505.127 | 6.2366
312 | 624 | -1530.7617 | 5.9694
313 | 626 | -1552.7344 | 5.7166
314 | 628 | -1578.3691 | 5.4205
315 | 630 | -1600.3418 | 5.1316
316 | 632 | -1629.6387 | 4.821
317 | 634 | -1646.7285 | 4.5032
318 | 636 | -1680.9082 | 4.1638
319 | 638 | -1705.3223 | 3.7882
320 | 640 | -1726.0742 | 3.4126
321 | 642 | -1754.1504 | 2.9937
322 | 644 | -1776.123 | 2.5893
323 | 646 | -1805.4199 | 2.1198
324 | 648 | -1834.7168 | 1.607
325 | 650 | -1854.248 | 1.1159
326 | 652 | -1883.5449 | 0.53808
327 | 654 | -1903.0762 | -0.010834
328 | 656 | -1928.7109 | -0.63197
329 | 658 | -1960.4492 | -1.2964
330 | 660 | -1979.9805 | -1.9248
331 | 662 | -2009.2773 | -2.6109
332 | 664 | -2026.3672 | -3.2465
333 | 666 | -2058.1055 | -3.9182
334 | 668 | -2084.9609 | -4.6044
335 | 670 | -2104.4922 | -5.2544
336 | 672 | -2132.5684 | -5.8755
337 | 674 | -2153.3203 | -6.4605
338 | 676 | -2183.8379 | -7.0528
339 | 678 | -2203.3691 | -7.58
340 | 680 | -2232.666 | -8.1
341 | 682 | -2260.7422 | -8.6056
342 | 684 | -2282.7148 | -9.0606
343 | 686 | -2305.9082 | -9.494
344 | 688 | -2329.1016 | -9.8696
345 | 690 | -2358.3984 | -10.2524
346 | 692 | -2388.916 | -10.6135
347 | 694 | -2406.0059 | -10.9385
348 | 696 | -2434.082 | -11.2491
349 | 698 | -2454.834 | -11.5235
350 | 700 | -2481.6895 | -11.798
351 | 702 | -2510.9863 | -12.058
352 | 704 | -2531.7383 | -12.2963
353 | 706 | -2565.918 | -12.5202
354 | 708 | -2580.5664 | -12.7225
355 | 710 | -2609.8633 | -12.9247
356 | 712 | -2637.9395 | -13.1269
357 | 714 | -2657.4707 | -13.3147
358 | 716 | -2689.209 | -13.4808
359 | 718 | -2707.5195 | -13.6469
360 | 720 | -2736.8164 | -13.7986
361 | 722 | -2755.127 | -13.9647
362 | 724 | -2785.6445 | -14.0947
363 | 726 | -2816.1621 | -14.2536
364 | 728 | -2834.4727 | -14.3836
365 | 730 | -2864.9902 | -14.5281
366 | 732 | -2883.3008 | -14.6581
367 | 734 | -2912.5977 | -14.7737
368 | 736 | -2939.4531 | -14.9109
369 | 738 | -2960.2051 | -15.0264
370 | 740 | -2990.7227 | -15.142
371 | 742 | -3007.8125 | -15.2431
372 | 744 | -3040.7715 | -15.3659
373 | 746 | -3063.9648 | -15.4742
374 | 748 | -3085.9375 | -15.6042
375 | 750 | -3115.2344 | -15.7126
376 | 752 | -3137.207 | -15.7992
377 | 754 | -3117.6758 | -15.8643
378 | 756 | -3082.2754 | -15.8931
379 | 758 | -3066.4062 | -15.9148
380 | 760 | -3037.1094 | -15.9365
381 | 762 | -3009.0332 | -15.9365
382 | 764 | -2987.0605 | -15.9365
383 | 766 | -2960.2051 | -15.9509
384 | 768 | -2939.4531 | -15.9509
385 | 770 | -2910.1562 | -15.9437
386 | 772 | -2883.3008 | -15.9509
387 | 774 | -2861.3281 | -15.9437
388 | 776 | -2833.252 | -15.9293
389 | 778 | -2813.7207 | -15.9148
390 | 780 | -2781.9824 | -15.9148
391 | 782 | -2756.3477 | -15.9076
392 | 784 | -2735.5957 | -15.9004
393 | 786 | -2708.7402 | -15.8787
394 | 788 | -2685.5469 | -15.8859
395 | 790 | -2658.6914 | -15.8715
396 | 792 | -2639.1602 | -15.8643
397 | 794 | -2607.4219 | -15.8715
398 | 796 | -2583.0078 | -15.8426
399 | 798 | -2561.0352 | -15.8281
400 | 800 | -2531.7383 | -15.8137
401 | 802 | -2512.207 | -15.8137
402 | 804 | -2482.9102 | -15.792
403 | 806 | -2457.2754 | -15.7848
404 | 808 | -2434.082 | -15.7776
405 | 810 | -2404.7852 | -15.7487
406 | 812 | -2386.4746 | -15.7415
407 | 814 | -2357.1777 | -15.7342
408 | 816 | -2330.3223 | -15.7198
409 | 818 | -2308.3496 | -15.7054
410 | 820 | -2279.0527 | -15.6981
411 | 822 | -2259.5215 | -15.6909
412 | 824 | -2230.2246 | -15.6548
413 | 826 | -2204.5898 | -15.6548
414 | 828 | -2182.6172 | -15.6404
415 | 830 | -2156.9824 | -15.6259
416 | 832 | -2135.0098 | -15.6187
417 | 834 | -2105.7129 | -15.597
418 | 836 | -2088.623 | -15.5754
419 | 838 | -2058.1055 | -15.5609
420 | 840 | -2030.0293 | -15.5537
421 | 842 | -2009.2773 | -15.5392
422 | 844 | -1981.2012 | -15.5176
423 | 846 | -1960.4492 | -15.4959
424 | 848 | -1934.8145 | -15.5031
425 | 850 | -1901.8555 | -15.4598
426 | 852 | -1883.5449 | -15.4526
427 | 854 | -1855.4688 | -15.4309
428 | 856 | -1833.4961 | -15.402
429 | 858 | -1805.4199 | -15.3948
430 | 860 | -1776.123 | -15.3803
431 | 862 | -1757.8125 | -15.3515
432 | 864 | -1728.5156 | -15.3515
433 | 866 | -1706.543 | -15.3226
434 | 868 | -1679.6875 | -15.3081
435 | 870 | -1647.9492 | -15.2865
436 | 872 | -1628.418 | -15.272
437 | 874 | -1597.9004 | -15.2503
438 | 876 | -1583.252 | -15.2359
439 | 878 | -1550.293 | -15.207
440 | 880 | -1535.6445 | -15.1926
441 | 882 | -1506.3477 | -15.1781
442 | 884 | -1478.2715 | -15.1492
443 | 886 | -1455.0781 | -15.1348
444 | 888 | -1427.002 | -15.1059
445 | 890 | -1406.25 | -15.0842
446 | 892 | -1375.7324 | -15.0553
447 | 894 | -1346.4355 | -15.0409
448 | 896 | -1330.5664 | -15.0048
449 | 898 | -1298.8281 | -14.9903
450 | 900 | -1282.959 | -14.9687
451 | 902 | -1253.6621 | -14.9398
452 | 904 | -1224.3652 | -14.9253
453 | 906 | -1201.1719 | -14.9037
454 | 908 | -1174.3164 | -14.8675
455 | 910 | -1152.3438 | -14.8531
456 | 912 | -1124.2676 | -14.817
457 | 914 | -1094.9707 | -14.7953
458 | 916 | -1080.3223 | -14.7664
459 | 918 | -1048.584 | -14.7448
460 | 920 | -1029.0527 | -14.7159
461 | 922 | -999.7559 | -14.687
462 | 924 | -980.2246 | -14.6653
463 | 926 | -952.1484 | -14.6364
464 | 928 | -920.4102 | -14.6003
465 | 930 | -905.7617 | -14.5714
466 | 932 | -874.0234 | -14.5498
467 | 934 | -855.7129 | -14.5136
468 | 936 | -823.9746 | -14.492
469 | 938 | -795.8984 | -14.4486
470 | 940 | -776.3672 | -14.4342
471 | 942 | -745.8496 | -14.3981
472 | 944 | -726.3184 | -14.3547
473 | 946 | -699.4629 | -14.3331
474 | 948 | -671.3867 | -14.3042
475 | 950 | -648.1934 | -14.2681
476 | 952 | -620.1172 | -14.2247
477 | 954 | -598.1445 | -14.1959
478 | 956 | -573.7305 | -14.1597
479 | 958 | -543.2129 | -14.1236
480 | 960 | -523.6816 | -14.0875
481 | 962 | -495.6055 | -14.0442
482 | 964 | -473.6328 | -14.0225
483 | 966 | -446.7773 | -13.972
484 | 968 | -424.8047 | -13.9503
485 | 970 | -400.3906 | -13.907
486 | 972 | -372.3145 | -13.8636
487 | 974 | -349.1211 | -13.8131
488 | 976 | -319.8242 | -13.7842
489 | 978 | -299.0723 | -13.7408
490 | 980 | -274.6582 | -13.6975
491 | 982 | -242.9199 | -13.6542
492 | 984 | -224.6094 | -13.6253
493 | 986 | -192.8711 | -13.5603
494 | 988 | -172.1191 | -13.5169
495 | 990 | -147.7051 | -13.4736
496 | 992 | -118.4082 | -13.423
497 | 994 | -98.877 | -13.3797
498 | 996 | -65.918 | -13.3219
499 | 998 | -47.6074 | -13.293
500 | 1000 | -21.9727 | -13.228
501 | 1002 | -1.2207 | -13.1919
Center data before PMax, ±Pr and ±Vc Calc.
PMax (µC/cm2) | 15.7992
Pr (µC/cm2) | 13.1558
-Pr (µC/cm2) | -13.1919
Ec (kV/cm) | 375246.7392
-Ec (kV/cm) | -376098.5892
CMax-Eff (nF) | 3.998
Offset (µC/cm2) | 11.4152
Vert. (±Pr) Shift (µC/cm2) | -0.018056
Horiz. Shift (±Ec) | -425.925
A (Loop Area - µC/cm2·Volts) | 511.8535
Hysteresis Version: 5.3.0 - Radiant Technologies, Inc., 1999 - 10/02/14