## Hysteresis Task
Hysteresis
Executed Version | 5.3.0
Vision Version | 5.3.1 (R)
Vision Compiled | 2014-09-10
Driver Version | 5.1.14
Windows Version | Windows 7
Processor Information | x86 (AMD or Intel) - 4 Processors
Tester Name | RT66B0914-297
Tester S/N | RT66B0914-297
Internal Amp Type | No Internal Amp
Internal Amp Serial | 0
Execution Count | 1
Excel Date | 9/11/2023 - 19:3:0
Configuration Date | 2023-11-09 17:35
Execution Date | 2023-11-09 19:03
Sample Info.
Sample Name
Lot Name
Wafer Name
Die Row/Column | 0/0
Capacitor ID | 0
Area (cm2) | 0.80032
Thickness (µm) | 1976.667
Mux Adjust | Disabled
Amplifier | High Voltage (HVA)
HVI Channel/Port | 1/1
DRIVE Gain Factor | 1000
DRIVE Voltage Limit | 4000
Tester Info
Tester Name | RT66B0914-297
Tester Serial Number | RT66B0914-297
Return Signal Amp. Level [Index] | HVI: 0.00021 [4]
Hysteresis Info
Task Name | Hyst-1
Max. Volts | 3360.3339
Max. Field (kV/cm) | 17
Hysteresis Period (ms) | 1000
Preset Disabled
Profile | Standard Bipolar
Data | Valid Data
Point | Time (ms) | Field (kV/cm) | Measured Polarization (µC/cm2)
1 | 2 | -1.2207 | -12.318
2 | 4 | 30.5176 | -12.2963
3 | 6 | 57.373 | -12.2891
4 | 8 | 79.3457 | -12.2963
5 | 10 | 106.2012 | -12.2747
6 | 12 | 135.498 | -12.2602
7 | 14 | 166.0156 | -12.2385
8 | 16 | 183.1055 | -12.2313
9 | 18 | 213.623 | -12.188
10 | 20 | 244.1406 | -12.1591
11 | 22 | 272.2168 | -12.1374
12 | 24 | 292.9688 | -12.123
13 | 26 | 319.8242 | -12.0869
14 | 28 | 347.9004 | -12.0435
15 | 30 | 379.6387 | -12.0002
16 | 32 | 399.1699 | -11.9641
17 | 34 | 423.584 | -11.9063
18 | 36 | 457.7637 | -11.863
19 | 38 | 483.3984 | -11.8124
20 | 40 | 504.1504 | -11.7619
21 | 42 | 533.4473 | -11.6969
22 | 44 | 560.3027 | -11.6391
23 | 46 | 593.2617 | -11.5741
24 | 48 | 609.1309 | -11.5091
25 | 50 | 639.6484 | -11.4369
26 | 52 | 667.7246 | -11.3502
27 | 54 | 695.8008 | -11.278
28 | 56 | 718.9941 | -11.2057
29 | 58 | 745.8496 | -11.1191
30 | 60 | 775.1465 | -11.0179
31 | 62 | 802.002 | -10.9313
32 | 64 | 823.9746 | -10.8446
33 | 66 | 855.7129 | -10.7435
34 | 68 | 883.7891 | -10.6424
35 | 70 | 909.4238 | -10.5413
36 | 72 | 928.9551 | -10.4329
37 | 74 | 960.6934 | -10.3174
38 | 76 | 988.7695 | -10.2018
39 | 78 | 1020.5078 | -10.0718
40 | 80 | 1037.5977 | -9.949
41 | 82 | 1065.6738 | -9.819
42 | 84 | 1097.4121 | -9.689
43 | 86 | 1124.2676 | -9.5373
44 | 88 | 1145.0195 | -9.4001
45 | 90 | 1174.3164 | -9.2484
46 | 92 | 1203.6133 | -9.0968
47 | 94 | 1234.1309 | -8.9379
48 | 96 | 1250 | -8.779
49 | 98 | 1280.5176 | -8.6056
50 | 100 | 1312.2559 | -8.4178
51 | 102 | 1340.332 | -8.2301
52 | 104 | 1359.8633 | -8.0495
53 | 106 | 1385.498 | -7.84
54 | 108 | 1417.2363 | -7.6378
55 | 110 | 1448.9746 | -7.4139
56 | 112 | 1467.2852 | -7.1972
57 | 114 | 1494.1406 | -6.9661
58 | 116 | 1524.6582 | -6.7133
59 | 118 | 1550.293 | -6.4461
60 | 120 | 1569.8242 | -6.1861
61 | 122 | 1600.3418 | -5.9116
62 | 124 | 1629.6387 | -5.6155
63 | 126 | 1660.1562 | -5.2905
64 | 128 | 1680.9082 | -4.9799
65 | 130 | 1706.543 | -4.626
66 | 132 | 1737.0605 | -4.2504
67 | 134 | 1767.5781 | -3.846
68 | 136 | 1784.668 | -3.4488
69 | 138 | 1812.7441 | -3.0082
70 | 140 | 1844.4824 | -2.5098
71 | 142 | 1872.5586 | -1.9826
72 | 144 | 1889.6484 | -1.4553
73 | 146 | 1922.6074 | -0.87031
74 | 148 | 1950.6836 | -0.23473
75 | 150 | 1978.7598 | 0.45141
76 | 152 | 1999.5117 | 1.1231
77 | 154 | 2030.0293 | 1.8309
78 | 156 | 2058.1055 | 2.5965
79 | 158 | 2084.9609 | 3.3621
80 | 160 | 2100.8301 | 4.0988
81 | 162 | 2132.5684 | 4.8499
82 | 164 | 2163.0859 | 5.5866
83 | 166 | 2191.1621 | 6.3233
84 | 168 | 2213.1348 | 6.9733
85 | 170 | 2243.6523 | 7.6161
86 | 172 | 2271.7285 | 8.2228
87 | 174 | 2296.1426 | 8.8079
88 | 176 | 2321.7773 | 9.3134
89 | 178 | 2348.6328 | 9.8046
90 | 180 | 2377.9297 | 10.2451
91 | 182 | 2407.2266 | 10.664
92 | 184 | 2436.5234 | 11.0613
93 | 186 | 2453.6133 | 11.3935
94 | 188 | 2481.6895 | 11.733
95 | 190 | 2510.9863 | 12.0363
96 | 192 | 2540.2832 | 12.318
97 | 194 | 2562.2559 | 12.5636
98 | 196 | 2587.8906 | 12.8091
99 | 198 | 2619.6289 | 13.0402
100 | 200 | 2648.9258 | 13.2497
101 | 202 | 2668.457 | 13.4447
102 | 204 | 2694.0918 | 13.6397
103 | 206 | 2727.0508 | 13.8131
104 | 208 | 2757.5684 | 13.9936
105 | 210 | 2778.3203 | 14.1597
106 | 212 | 2806.3965 | 14.3114
107 | 214 | 2832.0312 | 14.4486
108 | 216 | 2863.7695 | 14.5931
109 | 218 | 2883.3008 | 14.7375
110 | 220 | 2908.9355 | 14.8603
111 | 222 | 2939.4531 | 14.9903
112 | 224 | 2971.1914 | 15.1276
113 | 226 | 2985.8398 | 15.2576
114 | 228 | 3016.3574 | 15.3587
115 | 230 | 3048.0957 | 15.4815
116 | 232 | 3074.9512 | 15.6042
117 | 234 | 3094.4824 | 15.6909
118 | 236 | 3123.7793 | 15.8137
119 | 238 | 3153.0762 | 15.9076
120 | 240 | 3184.8145 | 16.0231
121 | 242 | 3204.3457 | 16.1098
122 | 244 | 3229.9805 | 16.2182
123 | 246 | 3264.1602 | 16.2976
124 | 248 | 3291.0156 | 16.3987
125 | 250 | 3310.5469 | 16.4926
126 | 252 | 3338.623 | 16.6009
127 | 254 | 3308.1055 | 16.6154
128 | 256 | 3289.7949 | 16.6371
129 | 258 | 3256.8359 | 16.6587
130 | 260 | 3228.7598 | 16.666
131 | 262 | 3201.9043 | 16.6876
132 | 264 | 3182.373 | 16.6804
133 | 266 | 3153.0762 | 16.6804
134 | 268 | 3126.2207 | 16.6876
135 | 270 | 3099.3652 | 16.6804
136 | 272 | 3076.1719 | 16.6804
137 | 274 | 3044.4336 | 16.6732
138 | 276 | 3018.7988 | 16.6515
139 | 278 | 2990.7227 | 16.6587
140 | 280 | 2968.75 | 16.6587
141 | 282 | 2941.8945 | 16.6371
142 | 284 | 2912.5977 | 16.6298
143 | 286 | 2883.3008 | 16.6226
144 | 288 | 2861.3281 | 16.6009
145 | 290 | 2832.0312 | 16.6009
146 | 292 | 2802.7344 | 16.5793
147 | 294 | 2778.3203 | 16.5793
148 | 296 | 2755.127 | 16.5721
149 | 298 | 2724.6094 | 16.5576
150 | 300 | 2696.5332 | 16.5432
151 | 302 | 2668.457 | 16.5287
152 | 304 | 2646.4844 | 16.5215
153 | 306 | 2622.0703 | 16.5071
154 | 308 | 2592.7734 | 16.4926
155 | 310 | 2562.2559 | 16.4854
156 | 312 | 2541.5039 | 16.4637
157 | 314 | 2514.6484 | 16.4637
158 | 316 | 2481.6895 | 16.4493
159 | 318 | 2456.0547 | 16.4276
160 | 320 | 2436.5234 | 16.4132
161 | 322 | 2407.2266 | 16.4059
162 | 324 | 2376.709 | 16.3698
163 | 326 | 2349.8535 | 16.3698
164 | 328 | 2316.8945 | 16.3482
165 | 330 | 2298.584 | 16.3409
166 | 332 | 2268.0664 | 16.3409
167 | 334 | 2241.2109 | 16.3193
168 | 336 | 2213.1348 | 16.2976
169 | 338 | 2194.8242 | 16.2904
170 | 340 | 2164.3066 | 16.2543
171 | 342 | 2133.7891 | 16.2398
172 | 344 | 2106.9336 | 16.2398
173 | 346 | 2084.9609 | 16.2109
174 | 348 | 2060.5469 | 16.1893
175 | 350 | 2030.0293 | 16.182
176 | 352 | 1999.5117 | 16.1604
177 | 354 | 1982.4219 | 16.1532
178 | 356 | 1948.2422 | 16.1315
179 | 358 | 1922.6074 | 16.117
180 | 360 | 1894.5312 | 16.0881
181 | 362 | 1876.2207 | 16.0665
182 | 364 | 1846.9238 | 16.052
183 | 366 | 1812.7441 | 16.0376
184 | 368 | 1785.8887 | 16.0087
185 | 370 | 1766.3574 | 16.0015
186 | 372 | 1738.2812 | 15.9654
187 | 374 | 1707.7637 | 15.9581
188 | 376 | 1679.6875 | 15.9365
189 | 378 | 1657.7148 | 15.9076
190 | 380 | 1629.6387 | 15.8931
191 | 382 | 1600.3418 | 15.8715
192 | 384 | 1571.0449 | 15.8426
193 | 386 | 1556.3965 | 15.8281
194 | 388 | 1523.4375 | 15.8065
195 | 390 | 1492.9199 | 15.7704
196 | 392 | 1464.8438 | 15.7487
197 | 394 | 1445.3125 | 15.7415
198 | 396 | 1417.2363 | 15.7126
199 | 398 | 1389.1602 | 15.6837
200 | 400 | 1359.8633 | 15.6548
201 | 402 | 1339.1113 | 15.6331
202 | 404 | 1311.0352 | 15.6187
203 | 406 | 1281.7383 | 15.6042
204 | 408 | 1253.6621 | 15.5609
205 | 410 | 1235.3516 | 15.532
206 | 412 | 1203.6133 | 15.5176
207 | 414 | 1175.5371 | 15.4742
208 | 416 | 1143.7988 | 15.4453
209 | 418 | 1126.709 | 15.4309
210 | 420 | 1097.4121 | 15.3803
211 | 422 | 1069.3359 | 15.3803
212 | 424 | 1040.0391 | 15.3442
213 | 426 | 1018.0664 | 15.3298
214 | 428 | 988.7695 | 15.2865
215 | 430 | 958.252 | 15.2576
216 | 432 | 931.3965 | 15.2214
217 | 434 | 911.8652 | 15.1926
218 | 436 | 883.7891 | 15.1564
219 | 438 | 854.4922 | 15.1348
220 | 440 | 823.9746 | 15.0987
221 | 442 | 806.8848 | 15.0698
222 | 444 | 777.5879 | 15.0409
223 | 446 | 749.5117 | 15.0048
224 | 448 | 718.9941 | 14.9687
225 | 450 | 699.4629 | 14.947
226 | 452 | 670.166 | 14.9037
227 | 454 | 640.8691 | 14.8603
228 | 456 | 610.3516 | 14.817
229 | 458 | 590.8203 | 14.7953
230 | 460 | 561.5234 | 14.7592
231 | 462 | 537.1094 | 14.7231
232 | 464 | 505.3711 | 14.6798
233 | 466 | 488.2812 | 14.6509
234 | 468 | 454.1016 | 14.5931
235 | 470 | 428.4668 | 14.5714
236 | 472 | 400.3906 | 14.5209
237 | 474 | 377.1973 | 14.492
238 | 476 | 349.1211 | 14.4414
239 | 478 | 317.3828 | 14.4053
240 | 480 | 289.3066 | 14.3475
241 | 482 | 269.7754 | 14.2897
242 | 484 | 244.1406 | 14.2609
243 | 486 | 212.4023 | 14.2175
244 | 488 | 184.3262 | 14.1742
245 | 490 | 164.7949 | 14.1236
246 | 492 | 136.7188 | 14.0947
247 | 494 | 104.9805 | 14.0225
248 | 496 | 80.5664 | 13.9792
249 | 498 | 58.5938 | 13.9214
250 | 500 | 26.8555 | 13.8781
251 | 502 | -1.2207 | 13.8203
252 | 504 | -20.752 | 13.7697
253 | 506 | -46.3867 | 13.7047
254 | 508 | -74.4629 | 13.6614
255 | 510 | -104.9805 | 13.5892
256 | 512 | -125.7324 | 13.5458
257 | 514 | -152.5879 | 13.488
258 | 516 | -184.3262 | 13.423
259 | 518 | -211.1816 | 13.3653
260 | 520 | -230.7129 | 13.3075
261 | 522 | -260.0098 | 13.2425
262 | 524 | -290.5273 | 13.1703
263 | 526 | -321.0449 | 13.098
264 | 528 | -339.3555 | 13.0475
265 | 530 | -367.4316 | 12.9608
266 | 532 | -395.5078 | 12.8958
267 | 534 | -423.584 | 12.8164
268 | 536 | -446.7773 | 12.7441
269 | 538 | -476.0742 | 12.6647
270 | 540 | -501.709 | 12.5852
271 | 542 | -531.0059 | 12.5058
272 | 544 | -551.7578 | 12.4191
273 | 546 | -583.4961 | 12.3469
274 | 548 | -612.793 | 12.253
275 | 550 | -640.8691 | 12.1591
276 | 552 | -659.1797 | 12.058
277 | 554 | -690.918 | 11.9713
278 | 556 | -715.332 | 11.8774
279 | 558 | -748.291 | 11.7835
280 | 560 | -767.8223 | 11.6824
281 | 562 | -795.8984 | 11.5813
282 | 564 | -823.9746 | 11.4657
283 | 566 | -854.4922 | 11.3574
284 | 568 | -870.3613 | 11.2563
285 | 570 | -899.6582 | 11.1263
286 | 572 | -928.9551 | 11.0107
287 | 574 | -959.4727 | 10.8735
288 | 576 | -979.0039 | 10.7507
289 | 578 | -1010.7422 | 10.6279
290 | 580 | -1040.0391 | 10.4835
291 | 582 | -1068.1152 | 10.339
292 | 584 | -1087.6465 | 10.2018
293 | 586 | -1114.502 | 10.0501
294 | 588 | -1143.7988 | 9.9057
295 | 590 | -1171.875 | 9.7323
296 | 592 | -1191.4062 | 9.5807
297 | 594 | -1218.2617 | 9.4073
298 | 596 | -1253.6621 | 9.2195
299 | 598 | -1280.5176 | 9.0245
300 | 600 | -1301.2695 | 8.8367
301 | 602 | -1329.3457 | 8.6634
302 | 604 | -1359.8633 | 8.4467
303 | 606 | -1384.2773 | 8.2373
304 | 608 | -1406.25 | 8.0134
305 | 610 | -1435.5469 | 7.7895
306 | 612 | -1466.0645 | 7.5584
307 | 614 | -1492.9199 | 7.2984
308 | 616 | -1516.1133 | 7.0528
309 | 618 | -1541.748 | 6.7783
310 | 620 | -1572.2656 | 6.4894
311 | 622 | -1600.3418 | 6.1716
312 | 624 | -1622.3145 | 5.8755
313 | 626 | -1647.9492 | 5.5505
314 | 628 | -1679.6875 | 5.1894
315 | 630 | -1707.7637 | 4.8138
316 | 632 | -1728.5156 | 4.4382
317 | 634 | -1755.3711 | 4.0121
318 | 636 | -1785.8887 | 3.5571
319 | 638 | -1811.5234 | 3.0515
320 | 640 | -1833.4961 | 2.5748
321 | 642 | -1861.5723 | 2.0187
322 | 644 | -1892.0898 | 1.412
323 | 646 | -1920.166 | 0.75475
324 | 648 | -1942.1387 | 0.11195
325 | 650 | -1970.2148 | -0.58863
326 | 652 | -1999.5117 | -1.3253
327 | 654 | -2027.5879 | -2.1054
328 | 656 | -2049.5605 | -2.8709
329 | 658 | -2076.416 | -3.6438
330 | 660 | -2106.9336 | -4.431
331 | 662 | -2136.2305 | -5.211
332 | 664 | -2155.7617 | -5.9261
333 | 666 | -2181.3965 | -6.6339
334 | 668 | -2213.1348 | -7.3128
335 | 670 | -2238.7695 | -7.9628
336 | 672 | -2260.7422 | -8.5334
337 | 674 | -2288.8184 | -9.0823
338 | 676 | -2321.7773 | -9.5807
339 | 678 | -2348.6328 | -10.0718
340 | 680 | -2368.1641 | -10.4907
341 | 682 | -2396.2402 | -10.8807
342 | 684 | -2427.9785 | -11.2491
343 | 686 | -2452.3926 | -11.5957
344 | 688 | -2485.3516 | -11.9063
345 | 690 | -2502.4414 | -12.1952
346 | 692 | -2531.7383 | -12.448
347 | 694 | -2561.0352 | -12.708
348 | 696 | -2592.7734 | -12.9464
349 | 698 | -2609.8633 | -13.1414
350 | 700 | -2640.3809 | -13.3508
351 | 702 | -2668.457 | -13.5458
352 | 704 | -2698.9746 | -13.7408
353 | 706 | -2717.2852 | -13.8925
354 | 708 | -2747.8027 | -14.0658
355 | 710 | -2775.8789 | -14.2175
356 | 712 | -2806.3965 | -14.3764
357 | 714 | -2822.2656 | -14.5136
358 | 716 | -2852.7832 | -14.6509
359 | 718 | -2879.6387 | -14.7881
360 | 720 | -2906.4941 | -14.9253
361 | 722 | -2928.4668 | -15.0409
362 | 724 | -2957.7637 | -15.1637
363 | 726 | -2989.502 | -15.2865
364 | 728 | -3017.5781 | -15.4092
365 | 730 | -3037.1094 | -15.4959
366 | 732 | -3065.1855 | -15.6187
367 | 734 | -3096.9238 | -15.7198
368 | 736 | -3125 | -15.8281
369 | 738 | -3144.5312 | -15.922
370 | 740 | -3175.0488 | -16.0304
371 | 742 | -3205.5664 | -16.117
372 | 744 | -3233.6426 | -16.2254
373 | 746 | -3247.0703 | -16.3048
374 | 748 | -3281.25 | -16.3915
375 | 750 | -3309.3262 | -16.4854
376 | 752 | -3338.623 | -16.5793
377 | 754 | -3308.1055 | -16.6154
378 | 756 | -3280.0293 | -16.6371
379 | 758 | -3248.291 | -16.666
380 | 760 | -3231.2012 | -16.6732
381 | 762 | -3201.9043 | -16.6876
382 | 764 | -3173.8281 | -16.6732
383 | 766 | -3143.3105 | -16.6804
384 | 768 | -3123.7793 | -16.6876
385 | 770 | -3093.2617 | -16.6804
386 | 772 | -3063.9648 | -16.6732
387 | 774 | -3035.8887 | -16.666
388 | 776 | -3021.2402 | -16.666
389 | 778 | -2988.2812 | -16.6515
390 | 780 | -2960.2051 | -16.6443
391 | 782 | -2928.4668 | -16.6371
392 | 784 | -2910.1562 | -16.6226
393 | 786 | -2883.3008 | -16.6226
394 | 788 | -2852.7832 | -16.6154
395 | 790 | -2824.707 | -16.6009
396 | 792 | -2803.9551 | -16.5865
397 | 794 | -2775.8789 | -16.5793
398 | 796 | -2747.8027 | -16.5576
399 | 798 | -2717.2852 | -16.5504
400 | 800 | -2697.7539 | -16.5504
401 | 802 | -2669.6777 | -16.5287
402 | 804 | -2641.6016 | -16.5287
403 | 806 | -2611.084 | -16.5143
404 | 808 | -2592.7734 | -16.4926
405 | 810 | -2563.4766 | -16.4998
406 | 812 | -2532.959 | -16.4709
407 | 814 | -2504.8828 | -16.4565
408 | 816 | -2482.9102 | -16.4421
409 | 818 | -2457.2754 | -16.4276
410 | 820 | -2429.1992 | -16.4204
411 | 822 | -2398.6816 | -16.3987
412 | 824 | -2369.3848 | -16.3915
413 | 826 | -2347.4121 | -16.3698
414 | 828 | -2321.7773 | -16.3554
415 | 830 | -2290.0391 | -16.3482
416 | 832 | -2261.9629 | -16.3265
417 | 834 | -2243.6523 | -16.312
418 | 836 | -2210.6934 | -16.2976
419 | 838 | -2186.2793 | -16.2832
420 | 840 | -2154.541 | -16.2615
421 | 842 | -2137.4512 | -16.2615
422 | 844 | -2106.9336 | -16.2326
423 | 846 | -2075.1953 | -16.2182
424 | 848 | -2049.5605 | -16.1893
425 | 850 | -2030.0293 | -16.1893
426 | 852 | -2001.9531 | -16.1748
427 | 854 | -1970.2148 | -16.1532
428 | 856 | -1938.4766 | -16.1243
429 | 858 | -1922.6074 | -16.117
430 | 860 | -1893.3105 | -16.0881
431 | 862 | -1865.2344 | -16.0809
432 | 864 | -1837.1582 | -16.0593
433 | 866 | -1815.1855 | -16.0376
434 | 868 | -1787.1094 | -16.0159
435 | 870 | -1757.8125 | -16.0015
436 | 872 | -1728.5156 | -15.9726
437 | 874 | -1710.2051 | -15.9654
438 | 876 | -1676.0254 | -15.9437
439 | 878 | -1651.6113 | -15.922
440 | 880 | -1621.0938 | -15.9004
441 | 882 | -1602.7832 | -15.8787
442 | 884 | -1574.707 | -15.857
443 | 886 | -1541.748 | -15.8354
444 | 888 | -1516.1133 | -15.8065
445 | 890 | -1496.582 | -15.792
446 | 892 | -1467.2852 | -15.7631
447 | 894 | -1437.9883 | -15.7487
448 | 896 | -1405.0293 | -15.7198
449 | 898 | -1387.9395 | -15.6981
450 | 900 | -1358.6426 | -15.6765
451 | 902 | -1331.7871 | -15.6548
452 | 904 | -1301.2695 | -15.6187
453 | 906 | -1278.0762 | -15.6042
454 | 908 | -1253.6621 | -15.5898
455 | 910 | -1221.9238 | -15.5465
456 | 912 | -1195.0684 | -15.5248
457 | 914 | -1175.5371 | -15.4959
458 | 916 | -1142.5781 | -15.467
459 | 918 | -1116.9434 | -15.4526
460 | 920 | -1086.4258 | -15.4165
461 | 922 | -1068.1152 | -15.3803
462 | 924 | -1038.8184 | -15.3659
463 | 926 | -1008.3008 | -15.3298
464 | 928 | -981.4453 | -15.3009
465 | 930 | -959.4727 | -15.272
466 | 932 | -935.0586 | -15.2431
467 | 934 | -905.7617 | -15.2214
468 | 936 | -871.582 | -15.1926
469 | 938 | -855.7129 | -15.1564
470 | 940 | -825.1953 | -15.1203
471 | 942 | -797.1191 | -15.0914
472 | 944 | -769.043 | -15.0481
473 | 946 | -745.8496 | -15.0264
474 | 948 | -720.2148 | -14.9903
475 | 950 | -689.6973 | -14.9614
476 | 952 | -661.6211 | -14.9181
477 | 954 | -642.0898 | -14.8892
478 | 956 | -609.1309 | -14.8531
479 | 958 | -583.4961 | -14.8242
480 | 960 | -552.9785 | -14.7809
481 | 962 | -535.8887 | -14.7448
482 | 964 | -507.8125 | -14.7014
483 | 966 | -474.8535 | -14.6798
484 | 968 | -449.2188 | -14.6148
485 | 970 | -428.4668 | -14.5931
486 | 972 | -397.9492 | -14.5498
487 | 974 | -369.873 | -14.5136
488 | 976 | -338.1348 | -14.4631
489 | 978 | -321.0449 | -14.4197
490 | 980 | -292.9688 | -14.3836
491 | 982 | -262.4512 | -14.3331
492 | 984 | -234.375 | -14.297
493 | 986 | -213.623 | -14.2609
494 | 988 | -187.9883 | -14.1959
495 | 990 | -156.25 | -14.1453
496 | 992 | -128.1738 | -14.102
497 | 994 | -108.6426 | -14.0731
498 | 996 | -76.9043 | -14.0081
499 | 998 | -51.2695 | -13.9575
500 | 1000 | -19.5312 | -13.9142
501 | 1002 | -2.4414 | -13.8492
Center data before PMax, ±Pr and ±Vc Calc.
PMax (µC/cm2) | 16.6009
Pr (µC/cm2) | 13.8228
-Pr (µC/cm2) | -13.8492
Ec (kV/cm) | 387483.7786
-Ec (kV/cm) | -384782.9538
CMax-Eff (nF) | 3.9538
Offset (µC/cm2) | 12.318
Vert. (±Pr) Shift (µC/cm2) | -0.013189
Horiz. Shift (±Ec) | 1350.4124
A (Loop Area - µC/cm2·Volts) | 553.9223
Hysteresis Version: 5.3.0 - Radiant Technologies, Inc., 1999 - 10/02/14