## Hysteresis Task
Hysteresis
Executed Version | 5.3.0
Vision Version | 5.3.1 (R)
Vision Compiled | 2014-09-10
Driver Version | 5.1.14
Windows Version | Windows 7
Processor Information | x86 (AMD or Intel) - 4 Processors
Tester Name | RT66B0914-297
Tester S/N | RT66B0914-297
Internal Amp Type | No Internal Amp
Internal Amp Serial | 0
Execution Count | 1
Excel Date | 9/11/2023 - 19:3:35
Configuration Date | 2023-11-09 17:35
Execution Date | 2023-11-09 19:03
Sample Info.
Sample Name
Lot Name
Wafer Name
Die Row/Column | 0/0
Capacitor ID | 0
Area (cm2) | 0.80032
Thickness (µm) | 1976.667
Mux Adjust | Disabled
Amplifier | High Voltage (HVA)
HVI Channel/Port | 1/1
DRIVE Gain Factor | 1000
DRIVE Voltage Limit | 4000
Tester Info
Tester Name | RT66B0914-297
Tester Serial Number | RT66B0914-297
Return Signal Amp. Level [Index] | HVI: 0.00021 [4]
Hysteresis Info
Task Name | Hyst-1
Max. Volts | 3558.0006
Max. Field (kV/cm) | 18
Hysteresis Period (ms) | 1000
Preset Disabled
Profile | Standard Bipolar
Data | Valid Data
Point | Time (ms) | Field (kV/cm) | Measured Polarization (µC/cm2)
1 | 2 | -2.4414 | -13.0041
2 | 4 | 28.0762 | -13.0041
3 | 6 | 59.8145 | -12.9825
4 | 8 | 83.0078 | -12.968
5 | 10 | 115.9668 | -12.9608
6 | 12 | 144.043 | -12.9464
7 | 14 | 162.3535 | -12.9247
8 | 16 | 196.5332 | -12.8958
9 | 18 | 220.9473 | -12.8886
10 | 20 | 252.6855 | -12.8452
11 | 22 | 279.541 | -12.8236
12 | 24 | 308.8379 | -12.7875
13 | 26 | 340.5762 | -12.773
14 | 28 | 366.2109 | -12.7152
15 | 30 | 397.9492 | -12.6791
16 | 32 | 424.8047 | -12.6213
17 | 34 | 452.8809 | -12.578
18 | 36 | 485.8398 | -12.5202
19 | 38 | 504.1504 | -12.4769
20 | 40 | 534.668 | -12.4119
21 | 42 | 562.7441 | -12.3541
22 | 44 | 592.041 | -12.2963
23 | 46 | 621.3379 | -12.2169
24 | 48 | 650.6348 | -12.1374
25 | 50 | 681.1523 | -12.058
26 | 52 | 710.4492 | -11.9858
27 | 54 | 739.7461 | -11.8919
28 | 56 | 765.3809 | -11.8124
29 | 58 | 797.1191 | -11.7113
30 | 60 | 823.9746 | -11.6102
31 | 62 | 845.9473 | -11.5307
32 | 64 | 874.0234 | -11.4369
33 | 66 | 899.6582 | -11.3285
34 | 68 | 932.6172 | -11.2202
35 | 70 | 958.252 | -11.1118
36 | 72 | 989.9902 | -10.9891
37 | 74 | 1018.0664 | -10.8663
38 | 76 | 1047.3633 | -10.7363
39 | 78 | 1075.4395 | -10.599
40 | 80 | 1103.5156 | -10.4546
41 | 82 | 1132.8125 | -10.3174
42 | 84 | 1162.1094 | -10.1585
43 | 86 | 1184.082 | -10.0285
44 | 88 | 1210.9375 | -9.8696
45 | 90 | 1242.6758 | -9.7107
46 | 92 | 1270.752 | -9.5446
47 | 94 | 1298.8281 | -9.364
48 | 96 | 1330.5664 | -9.169
49 | 98 | 1357.4219 | -8.9812
50 | 100 | 1390.3809 | -8.7717
51 | 102 | 1416.0156 | -8.5695
52 | 104 | 1445.3125 | -8.3312
53 | 106 | 1475.8301 | -8.0928
54 | 108 | 1494.1406 | -7.8834
55 | 110 | 1525.8789 | -7.6378
56 | 112 | 1553.9551 | -7.3778
57 | 114 | 1583.252 | -7.0961
58 | 116 | 1608.8867 | -6.8072
59 | 118 | 1640.625 | -6.5039
60 | 120 | 1668.7012 | -6.1644
61 | 122 | 1697.998 | -5.825
62 | 124 | 1726.0742 | -5.4422
63 | 126 | 1755.3711 | -5.0521
64 | 128 | 1784.668 | -4.626
65 | 130 | 1813.9648 | -4.171
66 | 132 | 1832.2754 | -3.716
67 | 134 | 1861.5723 | -3.2249
68 | 136 | 1893.3105 | -2.6687
69 | 138 | 1921.3867 | -2.0909
70 | 140 | 1950.6836 | -1.4481
71 | 142 | 1981.2012 | -0.74753
72 | 144 | 2009.2773 | 0.0036113
73 | 146 | 2037.3535 | 0.79809
74 | 148 | 2066.6504 | 1.6215
75 | 150 | 2094.7266 | 2.4954
76 | 152 | 2122.8027 | 3.3765
77 | 154 | 2154.541 | 4.2577
78 | 156 | 2172.8516 | 5.0738
79 | 158 | 2203.3691 | 5.8755
80 | 160 | 2230.2246 | 6.6555
81 | 162 | 2260.7422 | 7.4139
82 | 164 | 2288.8184 | 8.1145
83 | 166 | 2322.998 | 8.779
84 | 168 | 2346.1914 | 9.3857
85 | 170 | 2379.1504 | 9.949
86 | 172 | 2407.2266 | 10.4474
87 | 174 | 2436.5234 | 10.9168
88 | 176 | 2463.3789 | 11.343
89 | 178 | 2486.5723 | 11.6969
90 | 180 | 2512.207 | 12.0291
91 | 182 | 2542.7246 | 12.3324
92 | 184 | 2572.0215 | 12.6358
93 | 186 | 2598.877 | 12.8814
94 | 188 | 2629.3945 | 13.1414
95 | 190 | 2657.4707 | 13.3869
96 | 192 | 2685.5469 | 13.6036
97 | 194 | 2716.0645 | 13.8058
98 | 196 | 2749.0234 | 13.9936
99 | 198 | 2773.4375 | 14.1742
100 | 200 | 2806.3965 | 14.3547
101 | 202 | 2823.4863 | 14.4992
102 | 204 | 2854.0039 | 14.6436
103 | 206 | 2883.3008 | 14.817
104 | 208 | 2912.5977 | 14.9398
105 | 210 | 2939.4531 | 15.077
106 | 212 | 2971.1914 | 15.2142
107 | 214 | 2999.2676 | 15.3442
108 | 216 | 3026.123 | 15.467
109 | 218 | 3057.8613 | 15.5826
110 | 220 | 3084.7168 | 15.7054
111 | 222 | 3114.0137 | 15.8065
112 | 224 | 3143.3105 | 15.922
113 | 226 | 3165.2832 | 16.0087
114 | 228 | 3190.918 | 16.1098
115 | 230 | 3222.6562 | 16.2254
116 | 232 | 3248.291 | 16.3048
117 | 234 | 3278.8086 | 16.4059
118 | 236 | 3310.5469 | 16.4998
119 | 238 | 3338.623 | 16.5937
120 | 240 | 3367.9199 | 16.6732
121 | 242 | 3397.2168 | 16.7743
122 | 244 | 3427.7344 | 16.8682
123 | 246 | 3453.3691 | 16.9404
124 | 248 | 3485.1074 | 17.0343
125 | 250 | 3502.1973 | 17.1065
126 | 252 | 3533.9355 | 17.1932
127 | 254 | 3502.1973 | 17.2149
128 | 256 | 3483.8867 | 17.2438
129 | 258 | 3452.1484 | 17.251
130 | 260 | 3425.293 | 17.2654
131 | 262 | 3393.5547 | 17.2799
132 | 264 | 3366.6992 | 17.2726
133 | 266 | 3341.0645 | 17.2799
134 | 268 | 3308.1055 | 17.2582
135 | 270 | 3282.4707 | 17.2582
136 | 272 | 3251.9531 | 17.251
137 | 274 | 3223.877 | 17.251
138 | 276 | 3192.1387 | 17.2438
139 | 278 | 3165.2832 | 17.2221
140 | 280 | 3140.8691 | 17.2221
141 | 282 | 3115.2344 | 17.2149
142 | 284 | 3085.9375 | 17.2076
143 | 286 | 3055.4199 | 17.1932
144 | 288 | 3027.3438 | 17.186
145 | 290 | 2998.0469 | 17.1787
146 | 292 | 2968.75 | 17.1715
147 | 294 | 2938.2324 | 17.1571
148 | 296 | 2912.5977 | 17.1426
149 | 298 | 2879.6387 | 17.1282
150 | 300 | 2855.2246 | 17.121
151 | 302 | 2824.707 | 17.1065
152 | 304 | 2805.1758 | 17.0921
153 | 306 | 2774.6582 | 17.0704
154 | 308 | 2746.582 | 17.0632
155 | 310 | 2716.0645 | 17.056
156 | 312 | 2689.209 | 17.056
157 | 314 | 2661.1328 | 17.0343
158 | 316 | 2626.9531 | 17.0126
159 | 318 | 2601.3184 | 16.991
160 | 320 | 2569.5801 | 16.991
161 | 322 | 2540.2832 | 16.9837
162 | 324 | 2513.4277 | 16.9549
163 | 326 | 2485.3516 | 16.9404
164 | 328 | 2464.5996 | 16.9332
165 | 330 | 2436.5234 | 16.9115
166 | 332 | 2407.2266 | 16.9043
167 | 334 | 2377.9297 | 16.8754
168 | 336 | 2349.8535 | 16.8682
169 | 338 | 2320.5566 | 16.8465
170 | 340 | 2291.2598 | 16.8393
171 | 342 | 2261.9629 | 16.8104
172 | 344 | 2233.8867 | 16.796
173 | 346 | 2202.1484 | 16.7815
174 | 348 | 2176.5137 | 16.7671
175 | 350 | 2153.3203 | 16.7454
176 | 352 | 2127.6855 | 16.731
177 | 354 | 2097.168 | 16.7165
178 | 356 | 2064.209 | 16.6948
179 | 358 | 2039.7949 | 16.6732
180 | 360 | 2006.8359 | 16.6515
181 | 362 | 1981.2012 | 16.6371
182 | 364 | 1951.9043 | 16.6082
183 | 366 | 1918.9453 | 16.5865
184 | 368 | 1894.5312 | 16.5721
185 | 370 | 1860.3516 | 16.5504
186 | 372 | 1834.7168 | 16.5432
187 | 374 | 1815.1855 | 16.5071
188 | 376 | 1783.4473 | 16.4926
189 | 378 | 1756.5918 | 16.4782
190 | 380 | 1726.0742 | 16.4637
191 | 382 | 1696.7773 | 16.4276
192 | 384 | 1669.9219 | 16.4132
193 | 386 | 1638.1836 | 16.3843
194 | 388 | 1611.3281 | 16.3698
195 | 390 | 1582.0312 | 16.3193
196 | 392 | 1551.5137 | 16.312
197 | 394 | 1522.2168 | 16.2832
198 | 396 | 1494.1406 | 16.2615
199 | 398 | 1473.3887 | 16.2326
200 | 400 | 1445.3125 | 16.2109
201 | 402 | 1414.7949 | 16.1893
202 | 404 | 1385.498 | 16.1604
203 | 406 | 1358.6426 | 16.1387
204 | 408 | 1330.5664 | 16.1098
205 | 410 | 1300.0488 | 16.0954
206 | 412 | 1270.752 | 16.0737
207 | 414 | 1240.2344 | 16.0448
208 | 416 | 1214.5996 | 16.0015
209 | 418 | 1182.8613 | 15.9798
210 | 420 | 1164.5508 | 15.9581
211 | 422 | 1134.0332 | 15.9148
212 | 424 | 1104.7363 | 15.9004
213 | 426 | 1077.8809 | 15.857
214 | 428 | 1046.1426 | 15.8498
215 | 430 | 1019.2871 | 15.8137
216 | 432 | 987.5488 | 15.7776
217 | 434 | 960.6934 | 15.7342
218 | 436 | 932.6172 | 15.7198
219 | 438 | 900.8789 | 15.6837
220 | 440 | 874.0234 | 15.6476
221 | 442 | 843.5059 | 15.6115
222 | 444 | 822.7539 | 15.5898
223 | 446 | 798.3398 | 15.5465
224 | 448 | 765.3809 | 15.5176
225 | 450 | 739.7461 | 15.4815
226 | 452 | 708.0078 | 15.4453
227 | 454 | 678.7109 | 15.4165
228 | 456 | 650.6348 | 15.3731
229 | 458 | 620.1172 | 15.3298
230 | 460 | 593.2617 | 15.2865
231 | 462 | 565.1855 | 15.2503
232 | 464 | 535.8887 | 15.2214
233 | 466 | 505.3711 | 15.1781
234 | 468 | 484.6191 | 15.1492
235 | 470 | 455.3223 | 15.0987
236 | 472 | 428.4668 | 15.0698
237 | 474 | 400.3906 | 15.0264
238 | 476 | 367.4316 | 14.9759
239 | 478 | 343.0176 | 14.9253
240 | 480 | 308.8379 | 14.882
241 | 482 | 280.7617 | 14.8314
242 | 484 | 251.4648 | 14.8025
243 | 486 | 220.9473 | 14.7448
244 | 488 | 195.3125 | 14.6942
245 | 490 | 164.7949 | 14.6509
246 | 492 | 142.8223 | 14.6075
247 | 494 | 115.9668 | 14.5498
248 | 496 | 87.8906 | 14.5136
249 | 498 | 56.1523 | 14.4486
250 | 500 | 30.5176 | 14.4053
251 | 502 | -1.2207 | 14.3403
252 | 504 | -19.5312 | 14.2897
253 | 506 | -45.166 | 14.2392
254 | 508 | -78.125 | 14.1814
255 | 510 | -103.7598 | 14.1164
256 | 512 | -134.2773 | 14.0658
257 | 514 | -162.3535 | 14.0008
258 | 516 | -191.6504 | 13.9431
259 | 518 | -220.9473 | 13.8708
260 | 520 | -251.4648 | 13.8058
261 | 522 | -278.3203 | 13.7336
262 | 524 | -308.8379 | 13.6686
263 | 526 | -330.8105 | 13.5964
264 | 528 | -356.4453 | 13.5242
265 | 530 | -388.1836 | 13.4592
266 | 532 | -417.4805 | 13.3942
267 | 534 | -446.7773 | 13.3219
268 | 536 | -474.8535 | 13.228
269 | 538 | -504.1504 | 13.1414
270 | 540 | -533.4473 | 13.0691
271 | 542 | -562.7441 | 12.9752
272 | 544 | -590.8203 | 12.903
273 | 546 | -617.6758 | 12.8019
274 | 548 | -651.8555 | 12.7225
275 | 550 | -667.7246 | 12.6141
276 | 552 | -695.8008 | 12.5347
277 | 554 | -725.0977 | 12.4408
278 | 556 | -758.0566 | 12.3397
279 | 558 | -782.4707 | 12.2241
280 | 560 | -815.4297 | 12.1085
281 | 562 | -843.5059 | 12.0074
282 | 564 | -872.8027 | 11.8846
283 | 566 | -903.3203 | 11.7619
284 | 568 | -931.3965 | 11.6391
285 | 570 | -959.4727 | 11.5091
286 | 572 | -991.2109 | 11.3791
287 | 574 | -1009.5215 | 11.2563
288 | 576 | -1035.1562 | 11.1191
289 | 578 | -1068.1152 | 10.9891
290 | 580 | -1094.9707 | 10.8302
291 | 582 | -1126.709 | 10.6857
292 | 584 | -1154.7852 | 10.534
293 | 586 | -1180.4199 | 10.3535
294 | 588 | -1214.5996 | 10.1801
295 | 590 | -1240.2344 | 9.9996
296 | 592 | -1268.3105 | 9.8046
297 | 594 | -1297.6074 | 9.6168
298 | 596 | -1319.5801 | 9.4362
299 | 598 | -1347.6562 | 9.2268
300 | 600 | -1376.9531 | 9.0173
301 | 602 | -1405.0293 | 8.8006
302 | 604 | -1433.1055 | 8.5695
303 | 606 | -1466.0645 | 8.3312
304 | 608 | -1491.6992 | 8.0567
305 | 610 | -1524.6582 | 7.7823
306 | 612 | -1550.293 | 7.5078
307 | 614 | -1579.5898 | 7.2045
308 | 616 | -1613.7695 | 6.8794
309 | 618 | -1638.1836 | 6.5472
310 | 620 | -1658.9355 | 6.2222
311 | 622 | -1689.4531 | 5.8683
312 | 624 | -1717.5293 | 5.4855
313 | 626 | -1746.8262 | 5.0666
314 | 628 | -1774.9023 | 4.6405
315 | 630 | -1804.1992 | 4.1493
316 | 632 | -1835.9375 | 3.6221
317 | 634 | -1865.2344 | 3.0587
318 | 636 | -1890.8691 | 2.4304
319 | 638 | -1922.6074 | 1.7587
320 | 640 | -1949.4629 | 1.0364
321 | 642 | -1979.9805 | 0.28529
322 | 644 | -1997.0703 | -0.4803
323 | 646 | -2027.5879 | -1.2964
324 | 648 | -2055.6641 | -2.1198
325 | 650 | -2087.4023 | -3.0154
326 | 652 | -2115.4785 | -3.8893
327 | 654 | -2144.7754 | -4.7705
328 | 656 | -2172.8516 | -5.6372
329 | 658 | -2204.5898 | -6.475
330 | 660 | -2230.2246 | -7.2622
331 | 662 | -2260.7422 | -7.9989
332 | 664 | -2290.0391 | -8.6779
333 | 666 | -2316.8945 | -9.3134
334 | 668 | -2338.8672 | -9.8479
335 | 670 | -2369.3848 | -10.3463
336 | 672 | -2396.2402 | -10.8085
337 | 674 | -2424.3164 | -11.2202
338 | 676 | -2456.0547 | -11.603
339 | 678 | -2481.6895 | -11.9641
340 | 680 | -2515.8691 | -12.2819
341 | 682 | -2542.7246 | -12.5852
342 | 684 | -2573.2422 | -12.8669
343 | 686 | -2603.7598 | -13.1197
344 | 688 | -2629.3945 | -13.3436
345 | 690 | -2647.7051 | -13.553
346 | 692 | -2680.6641 | -13.7553
347 | 694 | -2708.7402 | -13.9431
348 | 696 | -2734.375 | -14.1092
349 | 698 | -2768.5547 | -14.2897
350 | 700 | -2792.9688 | -14.4486
351 | 702 | -2823.4863 | -14.6003
352 | 704 | -2854.0039 | -14.7592
353 | 706 | -2879.6387 | -14.9109
354 | 708 | -2911.377 | -15.0337
355 | 710 | -2939.4531 | -15.1709
356 | 712 | -2967.5293 | -15.3081
357 | 714 | -2987.0605 | -15.4165
358 | 716 | -3016.3574 | -15.532
359 | 718 | -3046.875 | -15.6331
360 | 720 | -3078.6133 | -15.7487
361 | 722 | -3104.248 | -15.857
362 | 724 | -3133.5449 | -15.9654
363 | 726 | -3165.2832 | -16.0665
364 | 728 | -3189.6973 | -16.1676
365 | 730 | -3223.877 | -16.2615
366 | 732 | -3251.9531 | -16.3626
367 | 734 | -3281.25 | -16.4421
368 | 736 | -3309.3262 | -16.5432
369 | 738 | -3327.6367 | -16.6298
370 | 740 | -3354.4922 | -16.7237
371 | 742 | -3388.6719 | -16.796
372 | 744 | -3417.9688 | -16.8826
373 | 746 | -3443.6035 | -16.9621
374 | 748 | -3476.5625 | -17.0343
375 | 750 | -3500.9766 | -17.1137
376 | 752 | -3532.7148 | -17.2004
377 | 754 | -3502.1973 | -17.2365
378 | 756 | -3472.9004 | -17.2582
379 | 758 | -3444.8242 | -17.2726
380 | 760 | -3416.748 | -17.2654
381 | 762 | -3386.2305 | -17.2726
382 | 764 | -3355.7129 | -17.2799
383 | 766 | -3327.6367 | -17.2799
384 | 768 | -3309.3262 | -17.2799
385 | 770 | -3281.25 | -17.2726
386 | 772 | -3250.7324 | -17.2654
387 | 774 | -3220.2148 | -17.2582
388 | 776 | -3194.5801 | -17.251
389 | 778 | -3161.6211 | -17.2438
390 | 780 | -3135.9863 | -17.2365
391 | 782 | -3107.9102 | -17.2221
392 | 784 | -3077.3926 | -17.2149
393 | 786 | -3049.3164 | -17.2076
394 | 788 | -3017.5781 | -17.2004
395 | 790 | -2988.2812 | -17.186
396 | 792 | -2969.9707 | -17.186
397 | 794 | -2943.1152 | -17.1715
398 | 796 | -2910.1562 | -17.1715
399 | 798 | -2885.7422 | -17.1499
400 | 800 | -2851.5625 | -17.1426
401 | 802 | -2823.4863 | -17.121
402 | 804 | -2794.1895 | -17.1065
403 | 806 | -2764.8926 | -17.1065
404 | 808 | -2738.0371 | -17.0921
405 | 810 | -2708.7402 | -17.0704
406 | 812 | -2675.7812 | -17.056
407 | 814 | -2646.4844 | -17.0343
408 | 816 | -2634.2773 | -17.0343
409 | 818 | -2600.0977 | -17.0271
410 | 820 | -2574.4629 | -17.0054
411 | 822 | -2542.7246 | -16.9982
412 | 824 | -2513.4277 | -16.991
413 | 826 | -2487.793 | -16.9693
414 | 828 | -2453.6133 | -16.9476
415 | 830 | -2425.5371 | -16.926
416 | 832 | -2395.0195 | -16.9187
417 | 834 | -2368.1641 | -16.9043
418 | 836 | -2336.4258 | -16.8826
419 | 838 | -2318.1152 | -16.8682
420 | 840 | -2288.8184 | -16.8537
421 | 842 | -2261.9629 | -16.8393
422 | 844 | -2231.4453 | -16.8176
423 | 846 | -2203.3691 | -16.8032
424 | 848 | -2171.6309 | -16.7887
425 | 850 | -2142.334 | -16.7598
426 | 852 | -2116.6992 | -16.7454
427 | 854 | -2084.9609 | -16.7237
428 | 856 | -2055.6641 | -16.7165
429 | 858 | -2028.8086 | -16.7021
430 | 860 | -1999.5117 | -16.6732
431 | 862 | -1979.9805 | -16.6515
432 | 864 | -1949.4629 | -16.6443
433 | 866 | -1920.166 | -16.6154
434 | 868 | -1890.8691 | -16.6009
435 | 870 | -1865.2344 | -16.5793
436 | 872 | -1837.1582 | -16.5576
437 | 874 | -1802.9785 | -16.5359
438 | 876 | -1778.5645 | -16.5143
439 | 878 | -1748.0469 | -16.5071
440 | 880 | -1721.1914 | -16.4782
441 | 882 | -1689.4531 | -16.4493
442 | 884 | -1661.377 | -16.4204
443 | 886 | -1638.1836 | -16.4132
444 | 888 | -1613.7695 | -16.3987
445 | 890 | -1582.0312 | -16.3626
446 | 892 | -1551.5137 | -16.3409
447 | 894 | -1524.6582 | -16.3265
448 | 896 | -1496.582 | -16.3048
449 | 898 | -1464.8438 | -16.2759
450 | 900 | -1435.5469 | -16.2543
451 | 902 | -1409.9121 | -16.2254
452 | 904 | -1380.6152 | -16.1965
453 | 906 | -1346.4355 | -16.1676
454 | 908 | -1322.0215 | -16.1387
455 | 910 | -1298.8281 | -16.1243
456 | 912 | -1269.5312 | -16.1026
457 | 914 | -1240.2344 | -16.0665
458 | 916 | -1213.3789 | -16.0376
459 | 918 | -1185.3027 | -16.0159
460 | 920 | -1156.0059 | -15.987
461 | 922 | -1123.0469 | -15.9654
462 | 924 | -1096.1914 | -15.9293
463 | 926 | -1068.1152 | -15.8859
464 | 928 | -1037.5977 | -15.857
465 | 930 | -1010.7422 | -15.8281
466 | 932 | -988.7695 | -15.8137
467 | 934 | -960.6934 | -15.7848
468 | 936 | -932.6172 | -15.7487
469 | 938 | -900.8789 | -15.7342
470 | 940 | -874.0234 | -15.6909
471 | 942 | -845.9473 | -15.662
472 | 944 | -816.6504 | -15.6115
473 | 946 | -788.5742 | -15.5826
474 | 948 | -756.8359 | -15.5537
475 | 950 | -726.3184 | -15.5103
476 | 952 | -699.4629 | -15.4742
477 | 954 | -671.3867 | -15.4526
478 | 956 | -648.1934 | -15.4237
479 | 958 | -622.5586 | -15.3731
480 | 960 | -589.5996 | -15.337
481 | 962 | -561.5234 | -15.3009
482 | 964 | -533.4473 | -15.2648
483 | 966 | -502.9297 | -15.2359
484 | 968 | -476.0742 | -15.1781
485 | 970 | -446.7773 | -15.142
486 | 972 | -413.8184 | -15.0914
487 | 974 | -384.5215 | -15.0553
488 | 976 | -358.8867 | -15.012
489 | 978 | -328.3691 | -14.9687
490 | 980 | -312.5 | -14.9253
491 | 982 | -280.7617 | -14.8892
492 | 984 | -252.6855 | -14.8459
493 | 986 | -223.3887 | -14.8025
494 | 988 | -191.6504 | -14.7375
495 | 990 | -166.0156 | -14.7014
496 | 992 | -136.7188 | -14.6509
497 | 994 | -107.4219 | -14.6003
498 | 996 | -80.5664 | -14.5425
499 | 998 | -46.3867 | -14.4992
500 | 1000 | -19.5312 | -14.4414
501 | 1002 | -2.4414 | -14.3909
Center data before PMax, ±Pr and ±Vc Calc.
PMax (µC/cm2) | 17.1932
Pr (µC/cm2) | 14.3428
-Pr (µC/cm2) | -14.3909
Ec (kV/cm) | 397140.5406
-Ec (kV/cm) | -392635.023
CMax-Eff (nF) | 3.8674
Offset (µC/cm2) | 13.0114
Vert. (±Pr) Shift (µC/cm2) | -0.024029
Horiz. Shift (±Ec) | 2252.7588
A (Loop Area - µC/cm2·Volts) | 589.843
Hysteresis Version: 5.3.0 - Radiant Technologies, Inc., 1999 - 10/02/14