## Hysteresis Task
Hysteresis
Executed Version | 5.3.0
Vision Version | 5.3.1 (R)
Vision Compiled | 2014-09-10
Driver Version | 5.1.14
Windows Version | Windows 7
Processor Information | x86 (AMD or Intel) - 4 Processors
Tester Name | RT66B0914-297
Tester S/N | RT66B0914-297
Internal Amp Type | No Internal Amp
Internal Amp Serial | 0
Execution Count | 1
Excel Date | 9/11/2023 - 19:4:10
Configuration Date | 2023-11-09 17:35
Execution Date | 2023-11-09 19:04
Sample Info.
Sample Name
Lot Name
Wafer Name
Die Row/Column | 0/0
Capacitor ID | 0
Area (cm2) | 0.80032
Thickness (µm) | 1976.667
Mux Adjust | Disabled
Amplifier | High Voltage (HVA)
HVI Channel/Port | 1/1
DRIVE Gain Factor | 1000
DRIVE Voltage Limit | 4000
Tester Info
Tester Name | RT66B0914-297
Tester Serial Number | RT66B0914-297
Return Signal Amp. Level [Index] | HVI: 0.00021 [4]
Hysteresis Info
Task Name | Hyst-1
Max. Volts | 3755.6673
Max. Field (kV/cm) | 19
Hysteresis Period (ms) | 1000
Preset Disabled
Profile | Standard Bipolar
Data | Valid Data
Point | Time (ms) | Field (kV/cm) | Measured Polarization (µC/cm2)
1 | 2 | -1.2207 | -13.5458
2 | 4 | 26.8555 | -13.5386
3 | 6 | 56.1523 | -13.5097
4 | 8 | 85.4492 | -13.5097
5 | 10 | 117.1875 | -13.5025
6 | 12 | 142.8223 | -13.4808
7 | 14 | 177.002 | -13.4519
8 | 16 | 213.623 | -13.423
9 | 18 | 241.6992 | -13.3942
10 | 20 | 272.2168 | -13.3797
11 | 22 | 301.5137 | -13.3436
12 | 24 | 329.5898 | -13.3075
13 | 26 | 360.1074 | -13.2641
14 | 28 | 390.625 | -13.2136
15 | 30 | 417.4805 | -13.1847
16 | 32 | 449.2188 | -13.1269
17 | 34 | 474.8535 | -13.0836
18 | 36 | 506.5918 | -13.033
19 | 38 | 535.8887 | -12.9752
20 | 40 | 560.3027 | -12.9175
21 | 42 | 601.8066 | -12.8308
22 | 44 | 628.6621 | -12.7658
23 | 46 | 659.1797 | -12.6863
24 | 48 | 688.4766 | -12.6069
25 | 50 | 715.332 | -12.5275
26 | 52 | 747.0703 | -12.448
27 | 54 | 773.9258 | -12.3541
28 | 56 | 803.2227 | -12.2747
29 | 58 | 832.5195 | -12.1808
30 | 60 | 863.0371 | -12.0652
31 | 62 | 892.334 | -11.9713
32 | 64 | 919.1895 | -11.8846
33 | 66 | 949.707 | -11.7619
34 | 68 | 987.5488 | -11.6319
35 | 70 | 1016.8457 | -11.5163
36 | 72 | 1046.1426 | -11.3791
37 | 74 | 1076.6602 | -11.2491
38 | 76 | 1104.7363 | -11.1046
39 | 78 | 1132.8125 | -10.9602
40 | 80 | 1164.5508 | -10.8229
41 | 82 | 1191.4062 | -10.6713
42 | 84 | 1223.1445 | -10.5124
43 | 86 | 1248.7793 | -10.3463
44 | 88 | 1278.0762 | -10.1657
45 | 90 | 1312.2559 | -9.9996
46 | 92 | 1337.8906 | -9.8046
47 | 94 | 1379.3945 | -9.5951
48 | 96 | 1405.0293 | -9.3784
49 | 98 | 1435.5469 | -9.1545
50 | 100 | 1468.5059 | -8.9306
51 | 102 | 1494.1406 | -8.6923
52 | 104 | 1525.8789 | -8.4323
53 | 106 | 1553.9551 | -8.1651
54 | 108 | 1583.252 | -7.905
55 | 110 | 1610.1074 | -7.6089
56 | 112 | 1640.625 | -7.3056
57 | 114 | 1668.7012 | -6.9878
58 | 116 | 1701.6602 | -6.6555
59 | 118 | 1728.5156 | -6.28
60 | 120 | 1763.916 | -5.8611
61 | 122 | 1795.6543 | -5.4422
62 | 124 | 1822.5098 | -4.951
63 | 126 | 1851.8066 | -4.4527
64 | 128 | 1882.3242 | -3.9182
65 | 130 | 1912.8418 | -3.3404
66 | 132 | 1938.4766 | -2.7048
67 | 134 | 1972.6562 | -2.0331
68 | 136 | 1998.291 | -1.2964
69 | 138 | 2027.5879 | -0.50919
70 | 140 | 2058.1055 | 0.32862
71 | 142 | 2088.623 | 1.2025
72 | 144 | 2113.0371 | 2.1198
73 | 146 | 2153.3203 | 3.1093
74 | 148 | 2181.3965 | 4.106
75 | 150 | 2214.3555 | 5.0594
76 | 152 | 2239.9902 | 5.9983
77 | 154 | 2270.5078 | 6.865
78 | 156 | 2302.2461 | 7.7028
79 | 158 | 2330.3223 | 8.454
80 | 160 | 2357.1777 | 9.1473
81 | 162 | 2385.2539 | 9.7684
82 | 164 | 2416.9922 | 10.339
83 | 166 | 2445.0684 | 10.8518
84 | 168 | 2473.1445 | 11.3068
85 | 170 | 2503.6621 | 11.7258
86 | 172 | 2542.7246 | 12.123
87 | 174 | 2569.5801 | 12.4697
88 | 176 | 2601.3184 | 12.7947
89 | 178 | 2628.1738 | 13.0836
90 | 180 | 2658.6914 | 13.3364
91 | 182 | 2686.7676 | 13.5819
92 | 184 | 2718.5059 | 13.7986
93 | 186 | 2745.3613 | 14.0225
94 | 188 | 2775.8789 | 14.2031
95 | 190 | 2806.3965 | 14.3909
96 | 192 | 2834.4727 | 14.557
97 | 194 | 2860.1074 | 14.7231
98 | 196 | 2893.0664 | 14.882
99 | 198 | 2930.9082 | 15.0409
100 | 200 | 2957.7637 | 15.1926
101 | 202 | 2988.2812 | 15.337
102 | 204 | 3017.5781 | 15.4742
103 | 206 | 3044.4336 | 15.5898
104 | 208 | 3074.9512 | 15.7198
105 | 210 | 3107.9102 | 15.8426
106 | 212 | 3131.1035 | 15.9437
107 | 214 | 3165.2832 | 16.0448
108 | 216 | 3193.3594 | 16.1676
109 | 218 | 3223.877 | 16.2543
110 | 220 | 3249.5117 | 16.3626
111 | 222 | 3282.4707 | 16.4493
112 | 224 | 3316.6504 | 16.5576
113 | 226 | 3348.3887 | 16.6515
114 | 228 | 3377.6855 | 16.7598
115 | 230 | 3403.3203 | 16.8321
116 | 232 | 3433.8379 | 16.926
117 | 234 | 3464.3555 | 17.0126
118 | 236 | 3492.4316 | 17.0921
119 | 238 | 3520.5078 | 17.1643
120 | 240 | 3553.4668 | 17.251
121 | 242 | 3577.8809 | 17.3232
122 | 244 | 3610.8398 | 17.4099
123 | 246 | 3640.1367 | 17.4749
124 | 248 | 3669.4336 | 17.5543
125 | 250 | 3707.2754 | 17.6338
126 | 252 | 3737.793 | 17.706
127 | 254 | 3706.0547 | 17.7349
128 | 256 | 3665.7715 | 17.7638
129 | 258 | 3637.6953 | 17.7493
130 | 260 | 3609.6191 | 17.7638
131 | 262 | 3580.3223 | 17.7638
132 | 264 | 3552.2461 | 17.7638
133 | 266 | 3520.5078 | 17.7566
134 | 268 | 3491.2109 | 17.771
135 | 270 | 3466.7969 | 17.771
136 | 272 | 3433.8379 | 17.7566
137 | 274 | 3408.2031 | 17.7349
138 | 276 | 3377.6855 | 17.7421
139 | 278 | 3349.6094 | 17.7277
140 | 280 | 3317.8711 | 17.7277
141 | 282 | 3281.25 | 17.706
142 | 284 | 3250.7324 | 17.6988
143 | 286 | 3223.877 | 17.6988
144 | 288 | 3195.8008 | 17.6843
145 | 290 | 3161.6211 | 17.6699
146 | 292 | 3135.9863 | 17.6554
147 | 294 | 3103.0273 | 17.641
148 | 296 | 3076.1719 | 17.6482
149 | 298 | 3046.875 | 17.6265
150 | 300 | 3017.5781 | 17.6193
151 | 302 | 2988.2812 | 17.6049
152 | 304 | 2960.2051 | 17.5977
153 | 306 | 2929.6875 | 17.5832
154 | 308 | 2890.625 | 17.5688
155 | 310 | 2862.5488 | 17.5543
156 | 312 | 2833.252 | 17.5399
157 | 314 | 2805.1758 | 17.5254
158 | 316 | 2773.4375 | 17.511
159 | 318 | 2744.1406 | 17.4893
160 | 320 | 2718.5059 | 17.4676
161 | 322 | 2687.9883 | 17.4676
162 | 324 | 2658.6914 | 17.446
163 | 326 | 2626.9531 | 17.4171
164 | 328 | 2597.6562 | 17.4243
165 | 330 | 2574.4629 | 17.4171
166 | 332 | 2540.2832 | 17.3882
167 | 334 | 2506.1035 | 17.3521
168 | 336 | 2474.3652 | 17.3449
169 | 338 | 2446.2891 | 17.3304
170 | 340 | 2416.9922 | 17.3232
171 | 342 | 2387.6953 | 17.3015
172 | 344 | 2358.3984 | 17.2871
173 | 346 | 2330.3223 | 17.2799
174 | 348 | 2302.2461 | 17.2582
175 | 350 | 2271.7285 | 17.2365
176 | 352 | 2243.6523 | 17.2076
177 | 354 | 2211.9141 | 17.1932
178 | 356 | 2183.8379 | 17.186
179 | 358 | 2154.541 | 17.1643
180 | 360 | 2113.0371 | 17.121
181 | 362 | 2087.4023 | 17.121
182 | 364 | 2055.6641 | 17.0921
183 | 366 | 2027.5879 | 17.0849
184 | 368 | 1998.291 | 17.0704
185 | 370 | 1968.9941 | 17.0487
186 | 372 | 1939.6973 | 17.0199
187 | 374 | 1912.8418 | 16.991
188 | 376 | 1879.8828 | 16.9765
189 | 378 | 1851.8066 | 16.9621
190 | 380 | 1824.9512 | 16.9404
191 | 382 | 1794.4336 | 16.9115
192 | 384 | 1767.5781 | 16.8971
193 | 386 | 1726.0742 | 16.8754
194 | 388 | 1695.5566 | 16.8321
195 | 390 | 1667.4805 | 16.8032
196 | 392 | 1639.4043 | 16.8032
197 | 394 | 1612.5488 | 16.7743
198 | 396 | 1579.5898 | 16.7526
199 | 398 | 1551.5137 | 16.7237
200 | 400 | 1524.6582 | 16.7021
201 | 402 | 1492.9199 | 16.666
202 | 404 | 1463.623 | 16.6443
203 | 406 | 1434.3262 | 16.6226
204 | 408 | 1405.0293 | 16.6009
205 | 410 | 1379.3945 | 16.5721
206 | 412 | 1337.8906 | 16.5432
207 | 414 | 1312.2559 | 16.4998
208 | 416 | 1279.2969 | 16.4998
209 | 418 | 1251.2207 | 16.4565
210 | 420 | 1225.5859 | 16.4493
211 | 422 | 1191.4062 | 16.4059
212 | 424 | 1164.5508 | 16.3698
213 | 426 | 1137.6953 | 16.3482
214 | 428 | 1107.1777 | 16.312
215 | 430 | 1077.8809 | 16.2832
216 | 432 | 1048.584 | 16.247
217 | 434 | 1018.0664 | 16.2254
218 | 436 | 993.6523 | 16.1893
219 | 438 | 953.3691 | 16.1459
220 | 440 | 920.4102 | 16.117
221 | 442 | 894.7754 | 16.0881
222 | 444 | 860.5957 | 16.0448
223 | 446 | 833.7402 | 16.0231
224 | 448 | 804.4434 | 15.9726
225 | 450 | 773.9258 | 15.9509
226 | 452 | 748.291 | 15.9076
227 | 454 | 718.9941 | 15.8859
228 | 456 | 687.2559 | 15.8426
229 | 458 | 659.1797 | 15.8137
230 | 460 | 633.5449 | 15.7704
231 | 462 | 600.5859 | 15.7342
232 | 464 | 565.1855 | 15.6837
233 | 466 | 535.8887 | 15.6404
234 | 468 | 506.5918 | 15.5898
235 | 470 | 476.0742 | 15.5681
236 | 472 | 447.998 | 15.532
237 | 474 | 416.2598 | 15.4742
238 | 476 | 389.4043 | 15.4453
239 | 478 | 358.8867 | 15.402
240 | 480 | 329.5898 | 15.3515
241 | 482 | 300.293 | 15.3009
242 | 484 | 273.4375 | 15.2648
243 | 486 | 241.6992 | 15.2214
244 | 488 | 212.4023 | 15.1564
245 | 490 | 175.7812 | 15.1131
246 | 492 | 142.8223 | 15.0626
247 | 494 | 117.1875 | 15.0048
248 | 496 | 89.1113 | 14.947
249 | 498 | 59.8145 | 14.9037
250 | 500 | 28.0762 | 14.8387
251 | 502 | 1.2207 | 14.7953
252 | 504 | -29.2969 | 14.7375
253 | 506 | -57.373 | 14.6798
254 | 508 | -85.4492 | 14.6075
255 | 510 | -118.4082 | 14.557
256 | 512 | -141.6016 | 14.4992
257 | 514 | -174.5605 | 14.4414
258 | 516 | -203.8574 | 14.3692
259 | 518 | -234.375 | 14.3114
260 | 520 | -260.0098 | 14.2536
261 | 522 | -291.748 | 14.1742
262 | 524 | -317.3828 | 14.1164
263 | 526 | -349.1211 | 14.037
264 | 528 | -379.6387 | 13.9647
265 | 530 | -413.8184 | 13.8781
266 | 532 | -446.7773 | 13.7986
267 | 534 | -473.6328 | 13.7119
268 | 536 | -500.4883 | 13.6469
269 | 538 | -531.0059 | 13.5603
270 | 540 | -562.7441 | 13.4664
271 | 542 | -593.2617 | 13.3942
272 | 544 | -622.5586 | 13.3003
273 | 546 | -646.9727 | 13.1919
274 | 548 | -676.2695 | 13.1053
275 | 550 | -709.2285 | 13.0114
276 | 552 | -736.084 | 12.9247
277 | 554 | -766.6016 | 12.8164
278 | 556 | -804.4434 | 12.6719
279 | 558 | -832.5195 | 12.578
280 | 560 | -865.4785 | 12.4552
281 | 562 | -891.1133 | 12.3397
282 | 564 | -920.4102 | 12.2313
283 | 566 | -952.1484 | 12.0869
284 | 568 | -980.2246 | 11.9641
285 | 570 | -1007.0801 | 11.8485
286 | 572 | -1040.0391 | 11.6969
287 | 574 | -1066.8945 | 11.5669
288 | 576 | -1093.75 | 11.408
289 | 578 | -1124.2676 | 11.2707
290 | 580 | -1154.7852 | 11.0902
291 | 582 | -1190.1855 | 10.9168
292 | 584 | -1224.3652 | 10.7435
293 | 586 | -1252.4414 | 10.534
294 | 588 | -1279.2969 | 10.3607
295 | 590 | -1309.8145 | 10.1585
296 | 592 | -1337.8906 | 9.9707
297 | 594 | -1365.9668 | 9.7468
298 | 596 | -1398.9258 | 9.5301
299 | 598 | -1428.2227 | 9.2845
300 | 600 | -1452.6367 | 9.0679
301 | 602 | -1485.5957 | 8.8079
302 | 604 | -1513.6719 | 8.5406
303 | 606 | -1539.3066 | 8.2662
304 | 608 | -1578.3691 | 7.9484
305 | 610 | -1610.1074 | 7.6306
306 | 612 | -1638.1836 | 7.2839
307 | 614 | -1671.1426 | 6.93
308 | 616 | -1699.2188 | 6.5472
309 | 618 | -1728.5156 | 6.15
310 | 620 | -1755.3711 | 5.7238
311 | 622 | -1787.1094 | 5.2833
312 | 624 | -1810.3027 | 4.7849
313 | 626 | -1843.2617 | 4.2577
314 | 628 | -1870.1172 | 3.6654
315 | 630 | -1900.6348 | 3.0587
316 | 632 | -1929.9316 | 2.3943
317 | 634 | -1971.4355 | 1.5926
318 | 636 | -1999.5117 | 0.76198
319 | 638 | -2028.8086 | -0.11917
320 | 640 | -2056.8848 | -1.0437
321 | 642 | -2087.4023 | -1.997
322 | 644 | -2114.2578 | -2.9721
323 | 646 | -2142.334 | -3.9399
324 | 648 | -2171.6309 | -4.8788
325 | 650 | -2204.5898 | -5.8177
326 | 652 | -2229.0039 | -6.6989
327 | 654 | -2259.5215 | -7.5295
328 | 656 | -2290.0391 | -8.2951
329 | 658 | -2320.5566 | -9.0029
330 | 660 | -2355.957 | -9.6818
331 | 662 | -2386.4746 | -10.2812
332 | 664 | -2418.2129 | -10.8157
333 | 666 | -2445.0684 | -11.2924
334 | 668 | -2475.5859 | -11.7041
335 | 670 | -2506.1035 | -12.1085
336 | 672 | -2531.7383 | -12.4408
337 | 674 | -2559.8145 | -12.7586
338 | 676 | -2591.5527 | -13.0402
339 | 678 | -2620.8496 | -13.2786
340 | 680 | -2647.7051 | -13.5314
341 | 682 | -2679.4434 | -13.7553
342 | 684 | -2709.9609 | -13.9647
343 | 686 | -2745.3613 | -14.167
344 | 688 | -2775.8789 | -14.3547
345 | 690 | -2806.3965 | -14.5353
346 | 692 | -2830.8105 | -14.7014
347 | 694 | -2862.5488 | -14.8459
348 | 696 | -2893.0664 | -15.0048
349 | 698 | -2922.3633 | -15.142
350 | 700 | -2946.7773 | -15.272
351 | 702 | -2980.957 | -15.4092
352 | 704 | -3010.2539 | -15.532
353 | 706 | -3034.668 | -15.6476
354 | 708 | -3066.4062 | -15.7631
355 | 710 | -3098.1445 | -15.8787
356 | 712 | -3133.5449 | -15.9943
357 | 714 | -3161.6211 | -16.1026
358 | 716 | -3194.5801 | -16.2182
359 | 718 | -3222.6562 | -16.312
360 | 720 | -3249.5117 | -16.4132
361 | 722 | -3282.4707 | -16.4998
362 | 724 | -3310.5469 | -16.5865
363 | 726 | -3336.1816 | -16.6804
364 | 728 | -3365.4785 | -16.7743
365 | 730 | -3397.2168 | -16.8465
366 | 732 | -3424.0723 | -16.9404
367 | 734 | -3455.8105 | -17.0199
368 | 736 | -3483.8867 | -17.1065
369 | 738 | -3522.9492 | -17.1787
370 | 740 | -3549.8047 | -17.2726
371 | 742 | -3582.7637 | -17.3376
372 | 744 | -3608.3984 | -17.4099
373 | 746 | -3638.916 | -17.4965
374 | 748 | -3666.9922 | -17.5615
375 | 750 | -3696.2891 | -17.641
376 | 752 | -3726.8066 | -17.6988
377 | 754 | -3698.7305 | -17.7349
378 | 756 | -3666.9922 | -17.7566
379 | 758 | -3638.916 | -17.7638
380 | 760 | -3612.0605 | -17.771
381 | 762 | -3579.1016 | -17.771
382 | 764 | -3551.0254 | -17.7638
383 | 766 | -3524.1699 | -17.7638
384 | 768 | -3486.3281 | -17.7638
385 | 770 | -3453.3691 | -17.7566
386 | 772 | -3425.293 | -17.7638
387 | 774 | -3394.7754 | -17.7421
388 | 776 | -3366.6992 | -17.7421
389 | 778 | -3337.4023 | -17.7277
390 | 780 | -3308.1055 | -17.7421
391 | 782 | -3281.25 | -17.7204
392 | 784 | -3253.1738 | -17.7132
393 | 786 | -3220.2148 | -17.6988
394 | 788 | -3190.918 | -17.6915
395 | 790 | -3164.0625 | -17.6843
396 | 792 | -3134.7656 | -17.6771
397 | 794 | -3096.9238 | -17.641
398 | 796 | -3067.627 | -17.641
399 | 798 | -3039.5508 | -17.6265
400 | 800 | -3009.0332 | -17.6121
401 | 802 | -2979.7363 | -17.6121
402 | 804 | -2947.998 | -17.5904
403 | 806 | -2921.1426 | -17.5832
404 | 808 | -2893.0664 | -17.5688
405 | 810 | -2861.3281 | -17.5688
406 | 812 | -2835.6934 | -17.5399
407 | 814 | -2805.1758 | -17.5327
408 | 816 | -2773.4375 | -17.5182
409 | 818 | -2745.3613 | -17.5038
410 | 820 | -2708.7402 | -17.4893
411 | 822 | -2675.7812 | -17.4604
412 | 824 | -2651.3672 | -17.446
413 | 826 | -2623.291 | -17.4532
414 | 828 | -2592.7734 | -17.4315
415 | 830 | -2562.2559 | -17.4099
416 | 832 | -2534.1797 | -17.3954
417 | 834 | -2501.2207 | -17.381
418 | 836 | -2474.3652 | -17.3449
419 | 838 | -2443.8477 | -17.3521
420 | 840 | -2416.9922 | -17.3232
421 | 842 | -2387.6953 | -17.316
422 | 844 | -2359.6191 | -17.3015
423 | 846 | -2319.3359 | -17.2726
424 | 848 | -2290.0391 | -17.2582
425 | 850 | -2263.1836 | -17.251
426 | 852 | -2230.2246 | -17.2149
427 | 854 | -2202.1484 | -17.2076
428 | 856 | -2175.293 | -17.186
429 | 858 | -2145.9961 | -17.1787
430 | 860 | -2114.2578 | -17.1426
431 | 862 | -2088.623 | -17.1282
432 | 864 | -2056.8848 | -17.1065
433 | 866 | -2026.3672 | -17.0921
434 | 868 | -1997.0703 | -17.0704
435 | 870 | -1968.9941 | -17.056
436 | 872 | -1931.1523 | -17.0271
437 | 874 | -1903.0762 | -17.0054
438 | 876 | -1873.7793 | -16.991
439 | 878 | -1843.2617 | -16.9621
440 | 880 | -1816.4062 | -16.9549
441 | 882 | -1784.668 | -16.9187
442 | 884 | -1754.1504 | -16.9043
443 | 886 | -1726.0742 | -16.8754
444 | 888 | -1701.6602 | -16.8537
445 | 890 | -1667.4805 | -16.8321
446 | 892 | -1638.1836 | -16.8176
447 | 894 | -1610.1074 | -16.7887
448 | 896 | -1583.252 | -16.7815
449 | 898 | -1541.748 | -16.7382
450 | 900 | -1513.6719 | -16.7021
451 | 902 | -1481.9336 | -16.6876
452 | 904 | -1457.5195 | -16.666
453 | 906 | -1427.002 | -16.6371
454 | 908 | -1398.9258 | -16.6082
455 | 910 | -1369.6289 | -16.5865
456 | 912 | -1340.332 | -16.5648
457 | 914 | -1308.5938 | -16.5287
458 | 916 | -1280.5176 | -16.4998
459 | 918 | -1252.4414 | -16.4854
460 | 920 | -1220.7031 | -16.4565
461 | 922 | -1191.4062 | -16.4276
462 | 924 | -1152.3438 | -16.3987
463 | 926 | -1125.4883 | -16.3554
464 | 928 | -1092.5293 | -16.3265
465 | 930 | -1068.1152 | -16.2976
466 | 932 | -1037.5977 | -16.2615
467 | 934 | -1008.3008 | -16.2326
468 | 936 | -980.2246 | -16.2182
469 | 938 | -949.707 | -16.1676
470 | 940 | -922.8516 | -16.1387
471 | 942 | -891.1133 | -16.1098
472 | 944 | -864.2578 | -16.0881
473 | 946 | -836.1816 | -16.0448
474 | 948 | -805.6641 | -16.0087
475 | 950 | -767.8223 | -15.9798
476 | 952 | -736.084 | -15.922
477 | 954 | -708.0078 | -15.9076
478 | 956 | -678.7109 | -15.8715
479 | 958 | -650.6348 | -15.8281
480 | 960 | -620.1172 | -15.7848
481 | 962 | -594.4824 | -15.7559
482 | 964 | -563.9648 | -15.7126
483 | 966 | -532.2266 | -15.6692
484 | 968 | -502.9297 | -15.6331
485 | 970 | -474.8535 | -15.597
486 | 972 | -447.998 | -15.5609
487 | 974 | -418.7012 | -15.5176
488 | 976 | -378.418 | -15.4742
489 | 978 | -346.6797 | -15.4237
490 | 980 | -321.0449 | -15.3731
491 | 982 | -289.3066 | -15.337
492 | 984 | -263.6719 | -15.272
493 | 986 | -234.375 | -15.2359
494 | 988 | -203.8574 | -15.1926
495 | 990 | -175.7812 | -15.1492
496 | 992 | -144.043 | -15.0842
497 | 994 | -118.4082 | -15.0481
498 | 996 | -87.8906 | -14.9831
499 | 998 | -58.5938 | -14.9253
500 | 1000 | -31.7383 | -14.8892
501 | 1002 | 1.2207 | -14.8242
Center data before PMax, ±Pr and ±Vc Calc.
PMax (µC/cm2) | 17.706
Pr (µC/cm2) | 14.793
-Pr (µC/cm2) | -14.8242
Ec (kV/cm) | 404452.7951
-Ec (kV/cm) | -400244.6884
CMax-Eff (nF) | 3.7731
Offset (µC/cm2) | 13.5458
Vert. (±Pr) Shift (µC/cm2) | -0.015601
Horiz. Shift (±Ec) | 2104.0533
A (Loop Area - µC/cm2·Volts) | 621.7525
Hysteresis Version: 5.3.0 - Radiant Technologies, Inc., 1999 - 10/02/14