## Hysteresis Task
Hysteresis
Executed Version | 5.3.0
Vision Version | 5.3.1 (R)
Vision Compiled | 2014-09-10
Driver Version | 5.1.14
Windows Version | Windows 7
Processor Information | x86 (AMD or Intel) - 4 Processors
Tester Name | RT66B0914-297
Tester S/N | RT66B0914-297
Internal Amp Type | No Internal Amp
Internal Amp Serial | 0
Execution Count | 1
Excel Date | 9/11/2023 - 19:6:7
Configuration Date | 2023-11-09 17:35
Execution Date | 2023-11-09 19:05
Sample Info.
Sample Name
Lot Name
Wafer Name
Die Row/Column | 0/0
Capacitor ID | 0
Area (cm2) | 0.80032
Thickness (µm) | 1976.667
Mux Adjust | Disabled
Amplifier | High Voltage (HVA)
HVI Channel/Port | 1/1
DRIVE Gain Factor | 1000
DRIVE Voltage Limit | 4000
Tester Info
Tester Name | RT66B0914-297
Tester Serial Number | RT66B0914-297
Return Signal Amp. Level [Index] | HVI: 0.00021 [4]
Hysteresis Info
Task Name | Hyst-1
Max. Volts | 3953.334
Max. Field (kV/cm) | 20
Hysteresis Period (ms) | 1000
Preset Disabled
Profile | Standard Bipolar
Data | Valid Data
Point | Time (ms) | Field (kV/cm) | Measured Polarization (µC/cm2)
1 | 2 | 1.2207 | -14.5317
2 | 4 | 25.6348 | -14.5389
3 | 6 | 57.373 | -14.5245
4 | 8 | 95.2148 | -14.4884
5 | 10 | 125.7324 | -14.4811
6 | 12 | 152.5879 | -14.4523
7 | 14 | 185.5469 | -14.4378
8 | 16 | 225.8301 | -14.4089
9 | 18 | 252.6855 | -14.3728
10 | 20 | 281.9824 | -14.3511
11 | 22 | 312.5 | -14.3222
12 | 24 | 347.9004 | -14.2717
13 | 26 | 375.9766 | -14.2284
14 | 28 | 406.4941 | -14.185
15 | 30 | 434.5703 | -14.1345
16 | 32 | 473.6328 | -14.0839
17 | 34 | 505.3711 | -14.0189
18 | 36 | 534.668 | -13.9611
19 | 38 | 562.7441 | -13.9106
20 | 40 | 601.8066 | -13.8456
21 | 42 | 631.1035 | -13.7589
22 | 44 | 656.7383 | -13.7011
23 | 46 | 687.2559 | -13.6217
24 | 48 | 717.7734 | -13.5567
25 | 50 | 756.8359 | -13.4555
26 | 52 | 783.6914 | -13.3617
27 | 54 | 815.4297 | -13.275
28 | 56 | 845.9473 | -13.2028
29 | 58 | 882.5684 | -13.0872
30 | 60 | 911.8652 | -12.9933
31 | 62 | 942.3828 | -12.8777
32 | 64 | 969.2383 | -12.7838
33 | 66 | 1008.3008 | -12.6611
34 | 68 | 1040.0391 | -12.5383
35 | 70 | 1069.3359 | -12.4155
36 | 72 | 1097.4121 | -12.2927
37 | 74 | 1136.4746 | -12.1483
38 | 76 | 1162.1094 | -12.0038
39 | 78 | 1191.4062 | -11.8666
40 | 80 | 1220.7031 | -11.7149
41 | 82 | 1259.7656 | -11.5344
42 | 84 | 1292.7246 | -11.3682
43 | 86 | 1320.8008 | -11.2093
44 | 88 | 1348.877 | -11.036
45 | 90 | 1378.1738 | -10.8482
46 | 92 | 1418.457 | -10.6243
47 | 94 | 1444.0918 | -10.4221
48 | 96 | 1474.6094 | -10.2054
49 | 98 | 1503.9062 | -9.9671
50 | 100 | 1545.4102 | -9.7143
51 | 102 | 1572.2656 | -9.447
52 | 104 | 1600.3418 | -9.1798
53 | 106 | 1627.1973 | -8.9054
54 | 108 | 1666.2598 | -8.5659
55 | 110 | 1696.7773 | -8.2337
56 | 112 | 1726.0742 | -7.9014
57 | 114 | 1756.5918 | -7.5259
58 | 116 | 1798.0957 | -7.0997
59 | 118 | 1824.9512 | -6.6592
60 | 120 | 1854.248 | -6.1969
61 | 122 | 1884.7656 | -5.6913
62 | 124 | 1917.7246 | -5.0846
63 | 126 | 1949.4629 | -4.4707
64 | 128 | 1978.7598 | -3.8063
65 | 130 | 2008.0566 | -3.0912
66 | 132 | 2045.8984 | -2.239
67 | 134 | 2077.6367 | -1.3506
68 | 136 | 2106.9336 | -0.40446
69 | 138 | 2135.0098 | 0.59225
70 | 140 | 2165.5273 | 1.6034
71 | 142 | 2200.9277 | 2.7084
72 | 144 | 2233.8867 | 3.7918
73 | 146 | 2261.9629 | 4.8535
74 | 148 | 2291.2598 | 5.8575
75 | 150 | 2330.3223 | 6.8686
76 | 152 | 2355.957 | 7.7859
77 | 154 | 2388.916 | 8.6237
78 | 156 | 2415.7715 | 9.3604
79 | 158 | 2453.6133 | 10.061
80 | 160 | 2485.3516 | 10.6893
81 | 162 | 2514.6484 | 11.2238
82 | 164 | 2540.2832 | 11.7149
83 | 166 | 2581.7871 | 12.1555
84 | 168 | 2611.084 | 12.5383
85 | 170 | 2640.3809 | 12.8922
86 | 172 | 2664.7949 | 13.1811
87 | 174 | 2708.7402 | 13.4917
88 | 176 | 2738.0371 | 13.7517
89 | 178 | 2766.1133 | 13.99
90 | 180 | 2794.1895 | 14.2139
91 | 182 | 2825.9277 | 14.4234
92 | 184 | 2860.1074 | 14.6256
93 | 186 | 2890.625 | 14.7989
94 | 188 | 2921.1426 | 14.9867
95 | 190 | 2950.4395 | 15.1528
96 | 192 | 2988.2812 | 15.2973
97 | 194 | 3020.0195 | 15.449
98 | 196 | 3046.875 | 15.6079
99 | 198 | 3077.3926 | 15.7306
100 | 200 | 3114.0137 | 15.8679
101 | 202 | 3143.3105 | 15.9979
102 | 204 | 3171.3867 | 16.099
103 | 206 | 3203.125 | 16.2218
104 | 208 | 3240.9668 | 16.3373
105 | 210 | 3270.2637 | 16.4457
106 | 212 | 3297.1191 | 16.5468
107 | 214 | 3330.0781 | 16.6623
108 | 216 | 3365.4785 | 16.749
109 | 218 | 3395.9961 | 16.8501
110 | 220 | 3424.0723 | 16.944
111 | 222 | 3454.5898 | 17.0307
112 | 224 | 3482.666 | 17.1029
113 | 226 | 3524.1699 | 17.204
114 | 228 | 3553.4668 | 17.2835
115 | 230 | 3582.7637 | 17.3557
116 | 232 | 3608.3984 | 17.4496
117 | 234 | 3649.9023 | 17.5218
118 | 236 | 3675.5371 | 17.6013
119 | 238 | 3704.834 | 17.6735
120 | 240 | 3735.3516 | 17.7385
121 | 242 | 3775.6348 | 17.8107
122 | 244 | 3803.7109 | 17.8757
123 | 246 | 3833.0078 | 17.9407
124 | 248 | 3862.3047 | 18.0202
125 | 250 | 3901.3672 | 18.0852
126 | 252 | 3927.002 | 18.1502
127 | 254 | 3898.9258 | 18.1863
128 | 256 | 3857.4219 | 18.1863
129 | 258 | 3830.5664 | 18.2007
130 | 260 | 3801.2695 | 18.208
131 | 262 | 3774.4141 | 18.208
132 | 264 | 3739.0137 | 18.2007
133 | 266 | 3707.2754 | 18.1935
134 | 268 | 3680.4199 | 18.1935
135 | 270 | 3649.9023 | 18.2007
136 | 272 | 3610.8398 | 18.1863
137 | 274 | 3576.6602 | 18.1718
138 | 276 | 3551.0254 | 18.1718
139 | 278 | 3522.9492 | 18.1646
140 | 280 | 3482.666 | 18.1574
141 | 282 | 3453.3691 | 18.1502
142 | 284 | 3425.293 | 18.1285
143 | 286 | 3394.7754 | 18.1285
144 | 288 | 3365.4785 | 18.1285
145 | 290 | 3326.416 | 18.0852
146 | 292 | 3299.5605 | 18.1068
147 | 294 | 3271.4844 | 18.0924
148 | 296 | 3243.4082 | 18.078
149 | 298 | 3204.3457 | 18.0707
150 | 300 | 3175.0488 | 18.0491
151 | 302 | 3145.752 | 18.0418
152 | 304 | 3112.793 | 18.0129
153 | 306 | 3076.1719 | 18.0274
154 | 308 | 3045.6543 | 17.9913
155 | 310 | 3017.5781 | 17.9841
156 | 312 | 2988.2812 | 17.9841
157 | 314 | 2952.8809 | 17.9768
158 | 316 | 2923.584 | 17.9479
159 | 318 | 2893.0664 | 17.9407
160 | 320 | 2863.7695 | 17.9191
161 | 322 | 2825.9277 | 17.9046
162 | 324 | 2792.9688 | 17.8902
163 | 326 | 2762.4512 | 17.8685
164 | 328 | 2735.5957 | 17.8541
165 | 330 | 2706.2988 | 17.8468
166 | 332 | 2667.2363 | 17.8324
167 | 334 | 2641.6016 | 17.8179
168 | 336 | 2611.084 | 17.7891
169 | 338 | 2584.2285 | 17.7963
170 | 340 | 2543.9453 | 17.7529
171 | 342 | 2514.6484 | 17.7529
172 | 344 | 2482.9102 | 17.7313
173 | 346 | 2453.6133 | 17.7096
174 | 348 | 2415.7715 | 17.6879
175 | 350 | 2385.2539 | 17.6735
176 | 352 | 2357.1777 | 17.659
177 | 354 | 2330.3223 | 17.6374
178 | 356 | 2291.2598 | 17.6157
179 | 358 | 2264.4043 | 17.6085
180 | 360 | 2233.8867 | 17.5868
181 | 362 | 2205.8105 | 17.5724
182 | 364 | 2163.0859 | 17.5363
183 | 366 | 2135.0098 | 17.5363
184 | 368 | 2104.4922 | 17.5002
185 | 370 | 2076.416 | 17.4785
186 | 372 | 2045.8984 | 17.4568
187 | 374 | 2011.7188 | 17.4351
188 | 376 | 1981.2012 | 17.4207
189 | 378 | 1951.9043 | 17.4063
190 | 380 | 1921.3867 | 17.3846
191 | 382 | 1883.5449 | 17.3485
192 | 384 | 1851.8066 | 17.3196
193 | 386 | 1826.1719 | 17.3051
194 | 388 | 1794.4336 | 17.2835
195 | 390 | 1756.5918 | 17.2618
196 | 392 | 1726.0742 | 17.2401
197 | 394 | 1699.2188 | 17.2113
198 | 396 | 1667.4805 | 17.204
199 | 398 | 1630.8594 | 17.1607
200 | 400 | 1600.3418 | 17.1462
201 | 402 | 1572.2656 | 17.1246
202 | 404 | 1542.9688 | 17.0957
203 | 406 | 1506.3477 | 17.0668
204 | 408 | 1477.0508 | 17.0524
205 | 410 | 1447.7539 | 17.0235
206 | 412 | 1417.2363 | 16.9801
207 | 414 | 1378.1738 | 16.9585
208 | 416 | 1346.4355 | 16.9223
209 | 418 | 1318.3594 | 16.9151
210 | 420 | 1287.8418 | 16.879
211 | 422 | 1260.9863 | 16.8573
212 | 424 | 1221.9238 | 16.8212
213 | 426 | 1196.2891 | 16.7923
214 | 428 | 1165.7715 | 16.7707
215 | 430 | 1135.2539 | 16.7201
216 | 432 | 1094.9707 | 16.7057
217 | 434 | 1069.3359 | 16.6696
218 | 436 | 1038.8184 | 16.6407
219 | 438 | 1010.7422 | 16.619
220 | 440 | 969.2383 | 16.5757
221 | 442 | 943.6035 | 16.5468
222 | 444 | 911.8652 | 16.5107
223 | 446 | 883.7891 | 16.4818
224 | 448 | 845.9473 | 16.4457
225 | 450 | 815.4297 | 16.4023
226 | 452 | 786.1328 | 16.3734
227 | 454 | 759.2773 | 16.3518
228 | 456 | 717.7734 | 16.294
229 | 458 | 690.918 | 16.2434
230 | 460 | 659.1797 | 16.229
231 | 462 | 633.5449 | 16.1929
232 | 464 | 601.8066 | 16.1423
233 | 466 | 563.9648 | 16.1062
234 | 468 | 533.4473 | 16.0773
235 | 470 | 505.3711 | 16.0268
236 | 472 | 473.6328 | 15.9834
237 | 474 | 435.791 | 15.9401
238 | 476 | 407.7148 | 15.8968
239 | 478 | 377.1973 | 15.8606
240 | 480 | 346.6797 | 15.8245
241 | 482 | 310.0586 | 15.7667
242 | 484 | 284.4238 | 15.7162
243 | 486 | 252.6855 | 15.6801
244 | 488 | 224.6094 | 15.6295
245 | 490 | 185.5469 | 15.579
246 | 492 | 157.4707 | 15.5428
247 | 494 | 124.5117 | 15.4778
248 | 496 | 97.6562 | 15.4345
249 | 498 | 58.5938 | 15.3623
250 | 500 | 31.7383 | 15.3117
251 | 502 | 1.2207 | 15.2756
252 | 504 | -30.5176 | 15.2034
253 | 506 | -58.5938 | 15.1528
254 | 508 | -86.6699 | 15.0951
255 | 510 | -117.1875 | 15.0301
256 | 512 | -157.4707 | 14.9723
257 | 514 | -181.8848 | 14.9073
258 | 516 | -213.623 | 14.8423
259 | 518 | -242.9199 | 14.7917
260 | 520 | -281.9824 | 14.7123
261 | 522 | -311.2793 | 14.6473
262 | 524 | -336.9141 | 14.5895
263 | 526 | -367.4316 | 14.5173
264 | 528 | -405.2734 | 14.445
265 | 530 | -434.5703 | 14.3584
266 | 532 | -463.8672 | 14.2789
267 | 534 | -496.8262 | 14.2139
268 | 536 | -533.4473 | 14.1272
269 | 538 | -561.5234 | 14.0333
270 | 540 | -589.5996 | 13.9611
271 | 542 | -620.1172 | 13.8744
272 | 544 | -661.6211 | 13.7661
273 | 546 | -689.6973 | 13.6867
274 | 548 | -720.2148 | 13.5928
275 | 550 | -748.291 | 13.4917
276 | 552 | -777.5879 | 13.3905
277 | 554 | -812.9883 | 13.2894
278 | 556 | -843.5059 | 13.1811
279 | 558 | -871.582 | 13.0655
280 | 560 | -900.8789 | 12.95
281 | 562 | -938.7207 | 12.8127
282 | 564 | -970.459 | 12.7044
283 | 566 | -997.3145 | 12.5744
284 | 568 | -1026.6113 | 12.4372
285 | 570 | -1064.4531 | 12.2999
286 | 572 | -1094.9707 | 12.1483
287 | 574 | -1124.2676 | 12.011
288 | 576 | -1156.0059 | 11.8666
289 | 578 | -1193.8477 | 11.6788
290 | 580 | -1225.5859 | 11.5127
291 | 582 | -1252.4414 | 11.3466
292 | 584 | -1279.2969 | 11.1805
293 | 586 | -1318.3594 | 10.9638
294 | 588 | -1346.4355 | 10.7688
295 | 590 | -1375.7324 | 10.5521
296 | 592 | -1403.8086 | 10.3354
297 | 594 | -1436.7676 | 10.126
298 | 596 | -1474.6094 | 9.8804
299 | 598 | -1503.9062 | 9.6276
300 | 600 | -1531.9824 | 9.3532
301 | 602 | -1562.5 | 9.0787
302 | 604 | -1600.3418 | 8.7681
303 | 606 | -1633.3008 | 8.4503
304 | 608 | -1660.1562 | 8.1253
305 | 610 | -1689.4531 | 7.7786
306 | 612 | -1728.5156 | 7.3597
307 | 614 | -1754.1504 | 6.9408
308 | 616 | -1783.4473 | 6.5219
309 | 618 | -1812.7441 | 6.0308
310 | 620 | -1851.8066 | 5.4891
311 | 622 | -1881.1035 | 4.9185
312 | 624 | -1911.6211 | 4.283
313 | 626 | -1939.6973 | 3.6113
314 | 628 | -1981.2012 | 2.824
315 | 630 | -2008.0566 | 1.979
316 | 632 | -2039.7949 | 1.0906
317 | 634 | -2064.209 | 0.14445
318 | 636 | -2094.7266 | -0.84503
319 | 638 | -2132.5684 | -1.9501
320 | 640 | -2163.0859 | -3.0551
321 | 642 | -2192.3828 | -4.1385
322 | 644 | -2222.9004 | -5.193
323 | 646 | -2260.7422 | -6.2619
324 | 648 | -2291.2598 | -7.2514
325 | 650 | -2320.5566 | -8.1326
326 | 652 | -2347.4121 | -8.9487
327 | 654 | -2386.4746 | -9.7215
328 | 656 | -2414.5508 | -10.386
329 | 658 | -2446.2891 | -10.9566
330 | 660 | -2474.3652 | -11.4838
331 | 662 | -2512.207 | -11.9605
332 | 664 | -2542.7246 | -12.3794
333 | 666 | -2573.2422 | -12.7405
334 | 668 | -2602.5391 | -13.0655
335 | 670 | -2641.6016 | -13.3833
336 | 672 | -2670.8984 | -13.6578
337 | 674 | -2696.5332 | -13.8961
338 | 676 | -2727.0508 | -14.1128
339 | 678 | -2753.9062 | -14.3295
340 | 680 | -2795.4102 | -14.5461
341 | 682 | -2822.2656 | -14.7195
342 | 684 | -2852.7832 | -14.8928
343 | 686 | -2879.6387 | -15.0589
344 | 688 | -2917.4805 | -15.2251
345 | 690 | -2949.2188 | -15.3623
346 | 692 | -2976.0742 | -15.5067
347 | 694 | -3010.2539 | -15.6367
348 | 696 | -3046.875 | -15.774
349 | 698 | -3077.3926 | -15.904
350 | 700 | -3104.248 | -16.0195
351 | 702 | -3134.7656 | -16.1423
352 | 704 | -3173.8281 | -16.2434
353 | 706 | -3203.125 | -16.3518
354 | 708 | -3232.4219 | -16.4601
355 | 710 | -3259.2773 | -16.5468
356 | 712 | -3300.7812 | -16.6407
357 | 714 | -3326.416 | -16.7418
358 | 716 | -3358.1543 | -16.8357
359 | 718 | -3387.4512 | -16.9151
360 | 720 | -3427.7344 | -17.0162
361 | 722 | -3455.8105 | -17.0957
362 | 724 | -3481.4453 | -17.1751
363 | 726 | -3514.4043 | -17.2618
364 | 728 | -3540.0391 | -17.334
365 | 730 | -3579.1016 | -17.4135
366 | 732 | -3608.3984 | -17.4785
367 | 734 | -3640.1367 | -17.5363
368 | 736 | -3666.9922 | -17.6229
369 | 738 | -3706.0547 | -17.7024
370 | 740 | -3735.3516 | -17.7746
371 | 742 | -3765.8691 | -17.8252
372 | 744 | -3795.166 | -17.8902
373 | 746 | -3834.2285 | -17.9624
374 | 748 | -3861.084 | -18.0274
375 | 750 | -3887.9395 | -18.0924
376 | 752 | -3919.6777 | -18.1502
377 | 754 | -3891.6016 | -18.1718
378 | 756 | -3863.5254 | -18.1791
379 | 758 | -3833.0078 | -18.1935
380 | 760 | -3796.3867 | -18.1935
381 | 762 | -3767.0898 | -18.208
382 | 764 | -3739.0137 | -18.2007
383 | 766 | -3707.2754 | -18.2007
384 | 768 | -3669.4336 | -18.1863
385 | 770 | -3638.916 | -18.1863
386 | 772 | -3608.3984 | -18.1791
387 | 774 | -3580.3223 | -18.1718
388 | 776 | -3543.7012 | -18.1718
389 | 778 | -3514.4043 | -18.1502
390 | 780 | -3485.1074 | -18.1574
391 | 782 | -3454.5898 | -18.143
392 | 784 | -3424.0723 | -18.1357
393 | 786 | -3385.0098 | -18.1213
394 | 788 | -3360.5957 | -18.1141
395 | 790 | -3330.0781 | -18.0996
396 | 792 | -3298.3398 | -18.0852
397 | 794 | -3262.9395 | -18.078
398 | 796 | -3232.4219 | -18.078
399 | 798 | -3201.9043 | -18.0635
400 | 800 | -3173.8281 | -18.0418
401 | 802 | -3132.3242 | -18.0274
402 | 804 | -3105.4688 | -18.0129
403 | 806 | -3076.1719 | -18.0057
404 | 808 | -3049.3164 | -17.9913
405 | 810 | -3011.4746 | -17.9696
406 | 812 | -2980.957 | -17.9768
407 | 814 | -2949.2188 | -17.9479
408 | 816 | -2918.7012 | -17.9407
409 | 818 | -2880.8594 | -17.9263
410 | 820 | -2854.0039 | -17.9118
411 | 822 | -2825.9277 | -17.8902
412 | 824 | -2796.6309 | -17.8829
413 | 826 | -2758.7891 | -17.8613
414 | 828 | -2727.0508 | -17.8468
415 | 830 | -2698.9746 | -17.8324
416 | 832 | -2668.457 | -17.8179
417 | 834 | -2640.3809 | -17.8107
418 | 836 | -2598.877 | -17.7818
419 | 838 | -2570.8008 | -17.7818
420 | 840 | -2542.7246 | -17.7529
421 | 842 | -2513.4277 | -17.7457
422 | 844 | -2475.5859 | -17.724
423 | 846 | -2447.5098 | -17.7024
424 | 848 | -2415.7715 | -17.6879
425 | 850 | -2387.6953 | -17.6735
426 | 852 | -2347.4121 | -17.659
427 | 854 | -2320.5566 | -17.6229
428 | 856 | -2290.0391 | -17.6157
429 | 858 | -2261.9629 | -17.594
430 | 860 | -2221.6797 | -17.5796
431 | 862 | -2194.8242 | -17.5579
432 | 864 | -2165.5273 | -17.5363
433 | 866 | -2136.2305 | -17.5218
434 | 868 | -2095.9473 | -17.4929
435 | 870 | -2069.0918 | -17.4713
436 | 872 | -2037.3535 | -17.464
437 | 874 | -2009.2773 | -17.4279
438 | 876 | -1977.5391 | -17.4207
439 | 878 | -1940.918 | -17.399
440 | 880 | -1911.6211 | -17.3774
441 | 882 | -1883.5449 | -17.3629
442 | 884 | -1855.4688 | -17.334
443 | 886 | -1815.1855 | -17.3124
444 | 888 | -1785.8887 | -17.2835
445 | 890 | -1757.8125 | -17.2546
446 | 892 | -1728.5156 | -17.2401
447 | 894 | -1687.0117 | -17.2185
448 | 896 | -1657.7148 | -17.1968
449 | 898 | -1629.6387 | -17.1751
450 | 900 | -1597.9004 | -17.1535
451 | 902 | -1562.5 | -17.1246
452 | 904 | -1534.4238 | -17.0957
453 | 906 | -1503.9062 | -17.0668
454 | 908 | -1477.0508 | -17.0451
455 | 910 | -1437.9883 | -17.0162
456 | 912 | -1408.6914 | -16.9874
457 | 914 | -1376.9531 | -16.9657
458 | 916 | -1350.0977 | -16.944
459 | 918 | -1318.3594 | -16.9079
460 | 920 | -1280.5176 | -16.8935
461 | 922 | -1250 | -16.8646
462 | 924 | -1223.1445 | -16.8212
463 | 926 | -1190.1855 | -16.7996
464 | 928 | -1156.0059 | -16.7707
465 | 930 | -1125.4883 | -16.7346
466 | 932 | -1096.1914 | -16.7057
467 | 934 | -1068.1152 | -16.684
468 | 936 | -1030.2734 | -16.6479
469 | 938 | -1000.9766 | -16.6118
470 | 940 | -972.9004 | -16.5829
471 | 942 | -942.3828 | -16.554
472 | 944 | -902.0996 | -16.5107
473 | 946 | -874.0234 | -16.489
474 | 948 | -842.2852 | -16.4457
475 | 950 | -815.4297 | -16.4168
476 | 952 | -776.3672 | -16.3734
477 | 954 | -747.0703 | -16.3373
478 | 956 | -716.5527 | -16.3012
479 | 958 | -688.4766 | -16.2723
480 | 960 | -657.959 | -16.2434
481 | 962 | -620.1172 | -16.2073
482 | 964 | -593.2617 | -16.1568
483 | 966 | -561.5234 | -16.1279
484 | 968 | -534.668 | -16.0773
485 | 970 | -493.1641 | -16.0268
486 | 972 | -463.8672 | -15.9979
487 | 974 | -439.4531 | -15.9618
488 | 976 | -406.4941 | -15.9184
489 | 978 | -371.0938 | -15.8679
490 | 980 | -340.5762 | -15.8318
491 | 982 | -311.2793 | -15.7812
492 | 984 | -283.2031 | -15.7523
493 | 986 | -244.1406 | -15.6873
494 | 988 | -214.8438 | -15.644
495 | 990 | -185.5469 | -15.5934
496 | 992 | -156.25 | -15.5501
497 | 994 | -114.7461 | -15.4923
498 | 996 | -89.1113 | -15.449
499 | 998 | -57.373 | -15.3912
500 | 1000 | -30.5176 | -15.3406
501 | 1002 | -1.2207 | -15.2828
Center data before PMax, ±Pr and ±Vc Calc.
PMax (µC/cm2) | 18.1502
Pr (µC/cm2) | 15.2728
-Pr (µC/cm2) | -15.2828
Ec (kV/cm) | 418722.6726
-Ec (kV/cm) | -408906.0071
CMax-Eff (nF) | 3.6744
Offset (µC/cm2) | 14.5389
Vert. (±Pr) Shift (µC/cm2) | -0.0050002
Horiz. Shift (±Ec) | 4908.3328
A (Loop Area - µC/cm2·Volts) | 664.2203
Hysteresis Version: 5.3.0 - Radiant Technologies, Inc., 1999 - 10/02/14