## Hysteresis Task
Hysteresis
Executed Version | 5.3.0
Vision Version | 5.3.1 (R)
Vision Compiled | 2014-09-10
Driver Version | 5.1.14
Windows Version | Windows 7
Processor Information | x86 (AMD or Intel) - 4 Processors
Tester Name | RT66B0914-297
Tester S/N | RT66B0914-297
Internal Amp Type | No Internal Amp
Internal Amp Serial | 0
Execution Count | 1
Excel Date | 9/11/2023 - 19:9:35
Configuration Date | 2023-11-09 17:35
Execution Date | 2023-11-09 19:08
Sample Info.
Sample Name
Lot Name
Wafer Name
Die Row/Column | 0/0
Capacitor ID | 0
Area (cm2) | 0.81219
Thickness (µm) | 1893.333
Mux Adjust | Disabled
Amplifier | High Voltage (HVA)
HVI Channel/Port | 1/1
DRIVE Gain Factor | 1000
DRIVE Voltage Limit | 4000
Tester Info
Tester Name | RT66B0914-297
Tester Serial Number | RT66B0914-297
Return Signal Amp. Level [Index] | 0.21 [1]
Hysteresis Info
Task Name | Hyst-1
Max. Volts | 75.7333
Max. Field (kV/cm) | 0.4
Hysteresis Period (ms) | 1000
Preset Disabled
Profile | Standard Bipolar
Data | Valid Data
Point | Time (ms) | Field (kV/cm) | Measured Polarization (µC/cm2)
1 | 16.7 | -1.2207 | -0.0020248
2 | 33.4 | 7.3242 | 0.0015693
3 | 50.1 | 9.7656 | 0.0015622
4 | 66.8 | 20.752 | 0.005142
5 | 83.5 | 17.0898 | 0.0051847
6 | 100.2 | 29.2969 | 0.0088001
7 | 116.9 | 30.5176 | 0.0088571
8 | 133.6 | 37.8418 | 0.012487
9 | 150.3 | 39.0625 | 0.012586
10 | 167 | 46.3867 | 0.016252
11 | 183.7 | 48.8281 | 0.01628
12 | 200.4 | 58.5938 | 0.020009
13 | 217.1 | 57.373 | 0.02013
14 | 233.8 | 67.1387 | 0.023803
15 | 250.5 | 67.1387 | 0.023938
16 | 267.2 | 78.125 | 0.027745
17 | 283.9 | 67.1387 | 0.024244
18 | 300.6 | 69.5801 | 0.024251
19 | 317.3 | 56.1523 | 0.020735
20 | 334 | 59.8145 | 0.020671
21 | 350.7 | 47.6074 | 0.01712
22 | 367.4 | 48.8281 | 0.017077
23 | 384.1 | 40.2832 | 0.013476
24 | 400.8 | 37.8418 | 0.01344
25 | 417.5 | 31.7383 | 0.0098321
26 | 434.2 | 28.0762 | 0.0097751
27 | 450.9 | 18.3105 | 0.0061597
28 | 467.6 | 20.752 | 0.0060672
29 | 484.3 | 8.5449 | 0.0024731
30 | 501 | 9.7656 | 0.0023806
31 | 517.7 | -1.2207 | -0.0012775
32 | 534.4 | -2.4414 | -0.0013202
33 | 551.1 | -9.7656 | -0.0050352
34 | 567.8 | -7.3242 | -0.0051207
35 | 584.5 | -21.9727 | -0.0086934
36 | 601.2 | -19.5312 | -0.0088144
37 | 617.9 | -29.2969 | -0.012423
38 | 634.6 | -30.5176 | -0.012508
39 | 651.3 | -39.0625 | -0.016145
40 | 668 | -37.8418 | -0.01628
41 | 684.7 | -50.0488 | -0.019938
42 | 701.4 | -45.166 | -0.020024
43 | 718.1 | -59.8145 | -0.023703
44 | 734.8 | -58.5938 | -0.023845
45 | 751.5 | -70.8008 | -0.027525
46 | 768.2 | -65.918 | -0.02766
47 | 784.9 | -70.8008 | -0.027745
48 | 801.6 | -57.373 | -0.024173
49 | 818.3 | -58.5938 | -0.024223
50 | 835 | -48.8281 | -0.020664
51 | 851.7 | -48.8281 | -0.020621
52 | 868.4 | -39.0625 | -0.017034
53 | 885.1 | -36.6211 | -0.017056
54 | 901.8 | -31.7383 | -0.013433
55 | 918.5 | -28.0762 | -0.013398
56 | 935.2 | -19.5312 | -0.0098463
57 | 951.9 | -20.752 | -0.0097894
58 | 968.6 | -9.7656 | -0.0062167
59 | 985.3 | -10.9863 | -0.0061597
60 | 1002 | -1.2207 | -0.0025087
61 | 1018.7 | 2.4414 | -0.0024162
Center data before PMax, ±Pr and ±Vc Calc.
PMax (µC/cm2) | 0.027745
Pr (µC/cm2) | -0.00087104
-Pr (µC/cm2) | -0.0024162
-Ec (kV/cm) | 495.2887
CMax-Eff (nF) | 0.29755
Offset (µC/cm2) | 0.0020105
Vert. (±Pr) Shift (µC/cm2) | -0.0016436
A (Loop Area - µC/cm2·Volts) | 0.00057449
Hysteresis Version: 5.3.0 - Radiant Technologies, Inc., 1999 - 10/02/14