## Hysteresis Task
Hysteresis
Executed Version | 5.3.0
Vision Version | 5.3.1 (R)
Vision Compiled | 2014-09-10
Driver Version | 5.1.14
Windows Version | Windows 7
Processor Information | x86 (AMD or Intel) - 4 Processors
Tester Name | RT66B0914-297
Tester S/N | RT66B0914-297
Internal Amp Type | No Internal Amp
Internal Amp Serial | 0
Execution Count | 1
Excel Date | 9/11/2023 - 19:10:55
Configuration Date | 2023-11-09 17:35
Execution Date | 2023-11-09 19:10
Sample Info.
Sample Name
Lot Name
Wafer Name
Die Row/Column | 0/0
Capacitor ID | 0
Area (cm2) | 0.81219
Thickness (µm) | 1893.333
Mux Adjust | Disabled
Amplifier | High Voltage (HVA)
HVI Channel/Port | 1/1
DRIVE Gain Factor | 1000
DRIVE Voltage Limit | 4000
Tester Info
Tester Name | RT66B0914-297
Tester Serial Number | RT66B0914-297
Return Signal Amp. Level [Index] | 0.021 [2]
Hysteresis Info
Task Name | Hyst-1
Max. Volts | 151.4666
Max. Field (kV/cm) | 0.8
Hysteresis Period (ms) | 1000
Preset Disabled
Profile | Standard Bipolar
Data | Valid Data
Point | Time (ms) | Field (kV/cm) | Measured Polarization (µC/cm2)
1 | 8.1 | 0 | -0.0034517
2 | 16.2 | 10.9863 | 0.00039143
3 | 24.3 | 7.3242 | 0.00039143
4 | 32.4 | 18.3105 | 0.0042346
5 | 40.5 | 17.0898 | 0.0041634
6 | 48.6 | 26.8555 | 0.0078642
7 | 56.7 | 26.8555 | 0.0080777
8 | 64.8 | 36.6211 | 0.011779
9 | 72.9 | 40.2832 | 0.011992
10 | 81 | 47.6074 | 0.015906
11 | 89.1 | 46.3867 | 0.016049
12 | 97.2 | 58.5938 | 0.020105
13 | 105.3 | 58.5938 | 0.020034
14 | 113.4 | 65.918 | 0.024091
15 | 121.5 | 67.1387 | 0.024233
16 | 129.6 | 78.125 | 0.028361
17 | 137.7 | 76.9043 | 0.028717
18 | 145.8 | 89.1113 | 0.03256
19 | 153.9 | 86.6699 | 0.033129
20 | 162 | 95.2148 | 0.037115
21 | 170.1 | 93.9941 | 0.037328
22 | 178.2 | 103.7598 | 0.041527
23 | 186.3 | 104.9805 | 0.041599
24 | 194.4 | 114.7461 | 0.046011
25 | 202.5 | 117.1875 | 0.046082
26 | 210.6 | 123.291 | 0.050566
27 | 218.7 | 123.291 | 0.050922
28 | 226.8 | 134.2773 | 0.054907
29 | 234.9 | 133.0566 | 0.055406
30 | 243 | 145.2637 | 0.059676
31 | 251.1 | 144.043 | 0.060032
32 | 259.2 | 153.8086 | 0.064444
33 | 267.3 | 145.2637 | 0.060672
34 | 275.4 | 142.8223 | 0.061099
35 | 283.5 | 136.7188 | 0.057185
36 | 291.6 | 133.0566 | 0.057256
37 | 299.7 | 126.9531 | 0.053484
38 | 307.8 | 125.7324 | 0.053413
39 | 315.9 | 114.7461 | 0.049783
40 | 324 | 117.1875 | 0.049641
41 | 332.1 | 106.2012 | 0.045869
42 | 340.2 | 108.6426 | 0.045726
43 | 348.3 | 98.877 | 0.041812
44 | 356.4 | 97.6562 | 0.041954
45 | 364.5 | 89.1113 | 0.037898
46 | 372.6 | 84.2285 | 0.037969
47 | 380.7 | 78.125 | 0.033983
48 | 388.8 | 75.6836 | 0.033841
49 | 396.9 | 67.1387 | 0.029998
50 | 405 | 65.918 | 0.029713
51 | 413.1 | 58.5938 | 0.025941
52 | 421.2 | 56.1523 | 0.025728
53 | 429.3 | 48.8281 | 0.021813
54 | 437.4 | 48.8281 | 0.021885
55 | 445.5 | 37.8418 | 0.017757
56 | 453.6 | 36.6211 | 0.017757
57 | 461.7 | 25.6348 | 0.013771
58 | 469.8 | 26.8555 | 0.013487
59 | 477.9 | 21.9727 | 0.0097146
60 | 486 | 18.3105 | 0.00943
61 | 494.1 | 10.9863 | 0.0055868
62 | 502.2 | 8.5449 | 0.0053733
63 | 510.3 | -1.2207 | 0.0013878
64 | 518.4 | -2.4414 | 0.0013166
65 | 526.5 | -8.5449 | -0.0028824
66 | 534.6 | -9.7656 | -0.0029535
67 | 542.7 | -20.752 | -0.006939
68 | 550.8 | -20.752 | -0.0072237
69 | 558.9 | -30.5176 | -0.010996
70 | 567 | -30.5176 | -0.011352
71 | 575.1 | -40.2832 | -0.015124
72 | 583.2 | -37.8418 | -0.015479
73 | 591.3 | -51.2695 | -0.019323
74 | 599.4 | -50.0488 | -0.019678
75 | 607.5 | -59.8145 | -0.023806
76 | 615.6 | -61.0352 | -0.023806
77 | 623.7 | -68.3594 | -0.028005
78 | 631.8 | -69.5801 | -0.028148
79 | 639.9 | -78.125 | -0.032204
80 | 648 | -78.125 | -0.03256
81 | 656.1 | -89.1113 | -0.036546
82 | 664.2 | -86.6699 | -0.036973
83 | 672.3 | -97.6562 | -0.041029
84 | 680.4 | -96.4355 | -0.041243
85 | 688.5 | -104.9805 | -0.045584
86 | 696.6 | -109.8633 | -0.045726
87 | 704.7 | -115.9668 | -0.050068
88 | 712.8 | -115.9668 | -0.050281
89 | 720.9 | -124.5117 | -0.054551
90 | 729 | -124.5117 | -0.054979
91 | 737.1 | -136.7188 | -0.058964
92 | 745.2 | -136.7188 | -0.059533
93 | 753.3 | -144.043 | -0.063732
94 | 761.4 | -146.4844 | -0.064159
95 | 769.5 | -147.7051 | -0.064444
96 | 777.6 | -137.9395 | -0.060601
97 | 785.7 | -135.498 | -0.060814
98 | 793.8 | -124.5117 | -0.0569
99 | 801.9 | -125.7324 | -0.057114
100 | 810 | -117.1875 | -0.053342
101 | 818.1 | -114.7461 | -0.053199
102 | 826.2 | -104.9805 | -0.049498
103 | 834.3 | -109.8633 | -0.049285
104 | 842.4 | -97.6562 | -0.045584
105 | 850.5 | -95.2148 | -0.045726
106 | 858.6 | -87.8906 | -0.041599
107 | 866.7 | -89.1113 | -0.041741
108 | 874.8 | -78.125 | -0.037755
109 | 882.9 | -78.125 | -0.037684
110 | 891 | -65.918 | -0.03377
111 | 899.1 | -67.1387 | -0.033628
112 | 907.2 | -61.0352 | -0.029856
113 | 915.3 | -57.373 | -0.029571
114 | 923.4 | -47.6074 | -0.02587
115 | 931.5 | -48.8281 | -0.025728
116 | 939.6 | -39.0625 | -0.021671
117 | 947.7 | -41.5039 | -0.021813
118 | 955.8 | -29.2969 | -0.017686
119 | 963.9 | -26.8555 | -0.017614
120 | 972 | -21.9727 | -0.0137
121 | 980.1 | -21.9727 | -0.013344
122 | 988.2 | -12.207 | -0.009857
123 | 996.3 | -10.9863 | -0.00943
124 | 1004.4 | 1.2207 | -0.0055868
125 | 1012.5 | -1.2207 | -0.0053733
Center data before PMax, ±Pr and ±Vc Calc.
PMax (µC/cm2) | 0.064444
Pr (µC/cm2) | 0.001886
-Pr (µC/cm2) | -0.0053733
-Ec (kV/cm) | -824.5883
CMax-Eff (nF) | 0.34556
Offset (µC/cm2) | 0.0033806
Vert. (±Pr) Shift (µC/cm2) | -0.0017437
A (Loop Area - µC/cm2·Volts) | 0.0072341
Hysteresis Version: 5.3.0 - Radiant Technologies, Inc., 1999 - 10/02/14