## Hysteresis Task
Hysteresis
Executed Version | 5.3.0
Vision Version | 5.3.1 (R)
Vision Compiled | 2014-09-10
Driver Version | 5.1.14
Windows Version | Windows 7
Processor Information | x86 (AMD or Intel) - 4 Processors
Tester Name | RT66B0914-297
Tester S/N | RT66B0914-297
Internal Amp Type | No Internal Amp
Internal Amp Serial | 0
Execution Count | 1
Excel Date | 9/11/2023 - 19:11:43
Configuration Date | 2023-11-09 17:35
Execution Date | 2023-11-09 19:11
Sample Info.
Sample Name
Lot Name
Wafer Name
Die Row/Column | 0/0
Capacitor ID | 0
Area (cm2) | 0.81219
Thickness (µm) | 1893.333
Mux Adjust | Disabled
Amplifier | High Voltage (HVA)
HVI Channel/Port | 1/1
DRIVE Gain Factor | 1000
DRIVE Voltage Limit | 4000
Tester Info
Tester Name | RT66B0914-297
Tester Serial Number | RT66B0914-297
Return Signal Amp. Level [Index] | 0.021 [2]
Hysteresis Info
Task Name | Hyst-1
Max. Volts | 227.2
Max. Field (kV/cm) | 1.2
Hysteresis Period (ms) | 1000
Preset Disabled
Profile | Standard Bipolar
Data | Valid Data
Point | Time (ms) | Field (kV/cm) | Measured Polarization (µC/cm2)
1 | 5.45 | -2.4414 | -0.0028824
2 | 10.9 | 12.207 | 0.00088962
3 | 16.35 | 8.5449 | 0.00067611
4 | 21.8 | 17.0898 | 0.0045193
5 | 27.25 | 19.5312 | 0.0046616
6 | 32.7 | 29.2969 | 0.0083624
7 | 38.15 | 26.8555 | 0.0083624
8 | 43.6 | 37.8418 | 0.012277
9 | 49.05 | 37.8418 | 0.012561
10 | 54.5 | 47.6074 | 0.016262
11 | 59.95 | 50.0488 | 0.016262
12 | 65.4 | 58.5938 | 0.020461
13 | 70.85 | 56.1523 | 0.020604
14 | 76.3 | 65.918 | 0.024376
15 | 81.75 | 68.3594 | 0.02466
16 | 87.2 | 78.125 | 0.028788
17 | 92.65 | 76.9043 | 0.029002
18 | 98.1 | 86.6699 | 0.032845
19 | 103.55 | 90.332 | 0.033129
20 | 109 | 97.6562 | 0.0374
21 | 114.45 | 96.4355 | 0.037613
22 | 119.9 | 103.7598 | 0.04167
23 | 125.35 | 106.2012 | 0.041954
24 | 130.8 | 115.9668 | 0.046225
25 | 136.25 | 114.7461 | 0.046296
26 | 141.7 | 128.1738 | 0.050566
27 | 147.15 | 125.7324 | 0.050993
28 | 152.6 | 136.7188 | 0.055121
29 | 158.05 | 134.2773 | 0.055334
30 | 163.5 | 147.7051 | 0.059533
31 | 168.95 | 146.4844 | 0.060032
32 | 174.4 | 152.5879 | 0.064444
33 | 179.85 | 152.5879 | 0.064658
34 | 185.3 | 163.5742 | 0.06907
35 | 190.75 | 166.0156 | 0.069711
36 | 196.2 | 175.7812 | 0.074052
37 | 201.65 | 175.7812 | 0.074479
38 | 207.1 | 183.1055 | 0.079176
39 | 212.55 | 183.1055 | 0.079674
40 | 218 | 195.3125 | 0.084087
41 | 223.45 | 196.5332 | 0.084727
42 | 228.9 | 201.416 | 0.089638
43 | 234.35 | 205.0781 | 0.090065
44 | 239.8 | 216.0645 | 0.094762
45 | 245.25 | 211.1816 | 0.095545
46 | 250.7 | 224.6094 | 0.10031
47 | 256.15 | 224.6094 | 0.10088
48 | 261.6 | 220.9473 | 0.10145
49 | 267.05 | 212.4023 | 0.098107
50 | 272.5 | 211.1816 | 0.098178
51 | 277.95 | 205.0781 | 0.094406
52 | 283.4 | 202.6367 | 0.094549
53 | 288.85 | 195.3125 | 0.090848
54 | 294.3 | 194.0918 | 0.090706
55 | 299.75 | 180.6641 | 0.086862
56 | 305.2 | 187.9883 | 0.087005
57 | 310.65 | 173.3398 | 0.083162
58 | 316.1 | 173.3398 | 0.08309
59 | 321.55 | 166.0156 | 0.079034
60 | 327 | 164.7949 | 0.079247
61 | 332.45 | 155.0293 | 0.075333
62 | 337.9 | 155.0293 | 0.075119
63 | 343.35 | 145.2637 | 0.071205
64 | 348.8 | 146.4844 | 0.071134
65 | 354.25 | 133.0566 | 0.06722
66 | 359.7 | 135.498 | 0.067006
67 | 365.15 | 124.5117 | 0.063163
68 | 370.6 | 125.7324 | 0.063092
69 | 376.05 | 117.1875 | 0.058964
70 | 381.5 | 114.7461 | 0.058822
71 | 386.95 | 103.7598 | 0.05505
72 | 392.4 | 106.2012 | 0.054907
73 | 397.85 | 97.6562 | 0.050708
74 | 403.3 | 98.877 | 0.050566
75 | 408.75 | 85.4492 | 0.046794
76 | 414.2 | 87.8906 | 0.046509
77 | 419.65 | 75.6836 | 0.042381
78 | 425.1 | 78.125 | 0.042239
79 | 430.55 | 68.3594 | 0.038325
80 | 436 | 67.1387 | 0.03804
81 | 441.45 | 57.373 | 0.033912
82 | 446.9 | 57.373 | 0.033983
83 | 452.35 | 47.6074 | 0.029713
84 | 457.8 | 51.2695 | 0.0295
85 | 463.25 | 39.0625 | 0.025514
86 | 468.7 | 37.8418 | 0.025301
87 | 474.15 | 29.2969 | 0.021173
88 | 479.6 | 25.6348 | 0.020746
89 | 485.05 | 19.5312 | 0.016903
90 | 490.5 | 19.5312 | 0.016618
91 | 495.95 | 7.3242 | 0.012561
92 | 501.4 | 6.1035 | 0.012277
93 | 506.85 | -1.2207 | 0.0081489
94 | 512.3 | 1.2207 | 0.0079354
95 | 517.75 | -10.9863 | 0.0035941
96 | 523.2 | -10.9863 | 0.0033094
97 | 528.65 | -19.5312 | -0.00067611
98 | 534.1 | -19.5312 | -0.001032
99 | 539.55 | -31.7383 | -0.0051598
100 | 545 | -28.0762 | -0.0053021
101 | 550.45 | -36.6211 | -0.00943
102 | 555.9 | -39.0625 | -0.0095723
103 | 561.35 | -51.2695 | -0.014056
104 | 566.8 | -50.0488 | -0.014198
105 | 572.25 | -56.1523 | -0.018326
106 | 577.7 | -61.0352 | -0.018682
107 | 583.15 | -68.3594 | -0.022881
108 | 588.6 | -65.918 | -0.023095
109 | 594.05 | -75.6836 | -0.027294
110 | 599.5 | -79.3457 | -0.027649
111 | 604.95 | -87.8906 | -0.03192
112 | 610.4 | -85.4492 | -0.032275
113 | 615.85 | -98.877 | -0.036474
114 | 621.3 | -97.6562 | -0.036901
115 | 626.75 | -109.8633 | -0.041172
116 | 632.2 | -102.5391 | -0.041385
117 | 637.65 | -114.7461 | -0.045869
118 | 643.1 | -117.1875 | -0.046153
119 | 648.55 | -125.7324 | -0.050352
120 | 654 | -125.7324 | -0.050851
121 | 659.45 | -139.1602 | -0.055263
122 | 664.9 | -137.9395 | -0.055548
123 | 670.35 | -144.043 | -0.059889
124 | 675.8 | -146.4844 | -0.060316
125 | 681.25 | -156.25 | -0.064942
126 | 686.7 | -153.8086 | -0.065227
127 | 692.15 | -164.7949 | -0.069711
128 | 697.6 | -162.3535 | -0.070422
129 | 703.05 | -175.7812 | -0.074835
130 | 708.5 | -174.5605 | -0.075191
131 | 713.95 | -184.3262 | -0.079959
132 | 719.4 | -185.5469 | -0.080528
133 | 724.85 | -196.5332 | -0.085226
134 | 730.3 | -191.6504 | -0.085581
135 | 735.75 | -205.0781 | -0.090421
136 | 741.2 | -203.8574 | -0.091275
137 | 746.65 | -216.0645 | -0.095901
138 | 752.1 | -213.623 | -0.096542
139 | 757.55 | -227.0508 | -0.10145
140 | 763 | -212.4023 | -0.098036
141 | 768.45 | -212.4023 | -0.09825
142 | 773.9 | -203.8574 | -0.09462
143 | 779.35 | -202.6367 | -0.094833
144 | 784.8 | -192.8711 | -0.091133
145 | 790.25 | -195.3125 | -0.091061
146 | 795.7 | -183.1055 | -0.087361
147 | 801.15 | -185.5469 | -0.087432
148 | 806.6 | -172.1191 | -0.083518
149 | 812.05 | -172.1191 | -0.083446
150 | 817.5 | -163.5742 | -0.079674
151 | 822.95 | -166.0156 | -0.079674
152 | 828.4 | -155.0293 | -0.075618
153 | 833.85 | -153.8086 | -0.075547
154 | 839.3 | -147.7051 | -0.071917
155 | 844.75 | -147.7051 | -0.071632
156 | 850.2 | -135.498 | -0.067718
157 | 855.65 | -133.0566 | -0.067647
158 | 861.1 | -124.5117 | -0.063875
159 | 866.55 | -125.7324 | -0.063732
160 | 872 | -118.4082 | -0.059605
161 | 877.45 | -119.6289 | -0.059605
162 | 882.9 | -106.2012 | -0.055761
163 | 888.35 | -104.9805 | -0.055406
164 | 893.8 | -98.877 | -0.051349
165 | 899.25 | -98.877 | -0.051491
166 | 904.7 | -86.6699 | -0.047435
167 | 910.15 | -89.1113 | -0.047221
168 | 915.6 | -79.3457 | -0.043164
169 | 921.05 | -74.4629 | -0.043164
170 | 926.5 | -69.5801 | -0.038965
171 | 931.95 | -69.5801 | -0.038609
172 | 937.4 | -56.1523 | -0.034909
173 | 942.85 | -57.373 | -0.034624
174 | 948.3 | -47.6074 | -0.030639
175 | 953.75 | -46.3867 | -0.030425
176 | 959.2 | -41.5039 | -0.026439
177 | 964.65 | -40.2832 | -0.026226
178 | 970.1 | -28.0762 | -0.022027
179 | 975.55 | -29.2969 | -0.021813
180 | 981 | -19.5312 | -0.01797
181 | 986.45 | -18.3105 | -0.017614
182 | 991.9 | -8.5449 | -0.013487
183 | 997.35 | -9.7656 | -0.013415
184 | 1002.8 | -2.4414 | -0.0091453
185 | 1008.25 | -1.2207 | -0.0087183
Center data before PMax, ±Pr and ±Vc Calc.
PMax (µC/cm2) | 0.10031
Pr (µC/cm2) | 0.0088369
-Pr (µC/cm2) | -0.0087183
-Ec (kV/cm) | -3423.4613
CMax-Eff (nF) | 0.3586
Offset (µC/cm2) | 0.0028112
Vert. (±Pr) Shift (µC/cm2) | 5.9308e-05
A (Loop Area - µC/cm2·Volts) | 0.027741
Hysteresis Version: 5.3.0 - Radiant Technologies, Inc., 1999 - 10/02/14