## Hysteresis Task
Hysteresis
Executed Version | 5.3.0
Vision Version | 5.3.1 (R)
Vision Compiled | 2014-09-10
Driver Version | 5.1.14
Windows Version | Windows 7
Processor Information | x86 (AMD or Intel) - 4 Processors
Tester Name | RT66B0914-297
Tester S/N | RT66B0914-297
Internal Amp Type | No Internal Amp
Internal Amp Serial | 0
Execution Count | 1
Excel Date | 9/11/2023 - 19:12:19
Configuration Date | 2023-11-09 17:35
Execution Date | 2023-11-09 19:12
Sample Info.
Sample Name
Lot Name
Wafer Name
Die Row/Column | 0/0
Capacitor ID | 0
Area (cm2) | 0.81219
Thickness (µm) | 1893.333
Mux Adjust | Disabled
Amplifier | High Voltage (HVA)
HVI Channel/Port | 1/1
DRIVE Gain Factor | 1000
DRIVE Voltage Limit | 4000
Tester Info
Tester Name | RT66B0914-297
Tester Serial Number | RT66B0914-297
Return Signal Amp. Level [Index] | 0.021 [2]
Hysteresis Info
Task Name | Hyst-1
Max. Volts | 302.9333
Max. Field (kV/cm) | 1.6
Hysteresis Period (ms) | 1000
Preset Disabled
Profile | Standard Bipolar
Data | Valid Data
Point | Time (ms) | Field (kV/cm) | Measured Polarization (µC/cm2)
1 | 4.05 | 0 | -0.0064764
2 | 8.1 | 6.1035 | -0.0028468
3 | 12.15 | 9.7656 | -0.0028468
4 | 16.2 | 17.0898 | 0.0011387
5 | 20.25 | 18.3105 | 0.0012811
6 | 24.3 | 28.0762 | 0.0048395
7 | 28.35 | 28.0762 | 0.0049107
8 | 32.4 | 40.2832 | 0.0087539
9 | 36.45 | 37.8418 | 0.0090385
10 | 40.5 | 47.6074 | 0.013024
11 | 44.55 | 46.3867 | 0.012953
12 | 48.6 | 59.8145 | 0.016938
13 | 52.65 | 58.5938 | 0.017223
14 | 56.7 | 68.3594 | 0.021209
15 | 60.75 | 68.3594 | 0.021564
16 | 64.8 | 78.125 | 0.025621
17 | 68.85 | 75.6836 | 0.025692
18 | 72.9 | 89.1113 | 0.029962
19 | 76.95 | 87.8906 | 0.030318
20 | 81 | 96.4355 | 0.034588
21 | 85.05 | 97.6562 | 0.03466
22 | 89.1 | 103.7598 | 0.038859
23 | 93.15 | 107.4219 | 0.039214
24 | 97.2 | 118.4082 | 0.043556
25 | 101.25 | 117.1875 | 0.043983
26 | 105.3 | 124.5117 | 0.048182
27 | 109.35 | 124.5117 | 0.048395
28 | 113.4 | 136.7188 | 0.052665
29 | 117.45 | 134.2773 | 0.053235
30 | 121.5 | 142.8223 | 0.057647
31 | 125.55 | 144.043 | 0.057861
32 | 129.6 | 153.8086 | 0.06206
33 | 133.65 | 153.8086 | 0.0627
34 | 137.7 | 163.5742 | 0.067255
35 | 141.75 | 163.5742 | 0.067682
36 | 145.8 | 174.5605 | 0.071952
37 | 149.85 | 173.3398 | 0.072379
38 | 153.9 | 185.5469 | 0.076792
39 | 157.95 | 183.1055 | 0.077575
40 | 162 | 196.5332 | 0.081987
41 | 166.05 | 194.0918 | 0.082414
42 | 170.1 | 202.6367 | 0.086827
43 | 174.15 | 201.416 | 0.087539
44 | 178.2 | 214.8438 | 0.092093
45 | 182.25 | 211.1816 | 0.092805
46 | 186.3 | 223.3887 | 0.097218
47 | 190.35 | 223.3887 | 0.097716
48 | 194.4 | 233.1543 | 0.1027
49 | 198.45 | 231.9336 | 0.10327
50 | 202.5 | 244.1406 | 0.10825
51 | 206.55 | 244.1406 | 0.10875
52 | 210.6 | 251.4648 | 0.11344
53 | 214.65 | 251.4648 | 0.11437
54 | 218.7 | 263.6719 | 0.11935
55 | 222.75 | 258.7891 | 0.12021
56 | 226.8 | 269.7754 | 0.12512
57 | 230.85 | 270.9961 | 0.1259
58 | 234.9 | 279.541 | 0.13117
59 | 238.95 | 280.7617 | 0.13202
60 | 243 | 292.9688 | 0.13736
61 | 247.05 | 302.7344 | 0.1427
62 | 251.1 | 302.7344 | 0.14376
63 | 255.15 | 302.7344 | 0.14476
64 | 259.2 | 289.3066 | 0.14141
65 | 263.25 | 279.541 | 0.138
66 | 267.3 | 279.541 | 0.13807
67 | 271.35 | 270.9961 | 0.1343
68 | 275.4 | 270.9961 | 0.13472
69 | 279.45 | 263.6719 | 0.13088
70 | 283.5 | 260.0098 | 0.13095
71 | 287.55 | 252.6855 | 0.1269
72 | 291.6 | 253.9062 | 0.12682
73 | 295.65 | 240.4785 | 0.12319
74 | 299.7 | 240.4785 | 0.12327
75 | 303.75 | 234.375 | 0.11935
76 | 307.8 | 234.375 | 0.11914
77 | 311.85 | 223.3887 | 0.11522
78 | 315.9 | 223.3887 | 0.11529
79 | 319.95 | 212.4023 | 0.11145
80 | 324 | 213.623 | 0.11124
81 | 328.05 | 205.0781 | 0.10718
82 | 332.1 | 202.6367 | 0.10711
83 | 336.15 | 196.5332 | 0.10327
84 | 340.2 | 192.8711 | 0.10327
85 | 344.25 | 186.7676 | 0.099139
86 | 348.3 | 184.3262 | 0.098926
87 | 352.35 | 173.3398 | 0.094798
88 | 356.4 | 177.002 | 0.094869
89 | 360.45 | 167.2363 | 0.090884
90 | 364.5 | 166.0156 | 0.090741
91 | 368.55 | 152.5879 | 0.0864
92 | 372.6 | 157.4707 | 0.086329
93 | 376.65 | 144.043 | 0.082414
94 | 380.7 | 145.2637 | 0.082201
95 | 384.75 | 134.2773 | 0.078073
96 | 388.8 | 134.2773 | 0.077788
97 | 392.85 | 128.1738 | 0.073732
98 | 396.9 | 124.5117 | 0.073732
99 | 400.95 | 114.7461 | 0.069462
100 | 405 | 115.9668 | 0.069319
101 | 409.05 | 108.6426 | 0.065191
102 | 413.1 | 104.9805 | 0.064693
103 | 417.15 | 95.2148 | 0.060708
104 | 421.2 | 93.9941 | 0.060636
105 | 425.25 | 84.2285 | 0.056509
106 | 429.3 | 87.8906 | 0.056082
107 | 433.35 | 74.4629 | 0.051954
108 | 437.4 | 76.9043 | 0.051598
109 | 441.45 | 67.1387 | 0.047612
110 | 445.5 | 67.1387 | 0.047114
111 | 449.55 | 58.5938 | 0.042915
112 | 453.6 | 57.373 | 0.042559
113 | 457.65 | 50.0488 | 0.038645
114 | 461.7 | 50.0488 | 0.03836
115 | 465.75 | 40.2832 | 0.033877
116 | 469.8 | 36.6211 | 0.033663
117 | 473.85 | 30.5176 | 0.029393
118 | 477.9 | 29.2969 | 0.029108
119 | 481.95 | 18.3105 | 0.024981
120 | 486 | 18.3105 | 0.024554
121 | 490.05 | 8.5449 | 0.020212
122 | 494.1 | 8.5449 | 0.019927
123 | 498.15 | -1.2207 | 0.015515
124 | 502.2 | -1.2207 | 0.015301
125 | 506.25 | -12.207 | 0.010889
126 | 510.3 | -7.3242 | 0.010391
127 | 514.35 | -21.9727 | 0.0062629
128 | 518.4 | -20.752 | 0.0059071
129 | 522.45 | -26.8555 | 0.0017081
130 | 526.5 | -30.5176 | 0.0010675
131 | 530.55 | -37.8418 | -0.0031315
132 | 534.6 | -37.8418 | -0.0034873
133 | 538.65 | -47.6074 | -0.0077575
134 | 542.7 | -51.2695 | -0.0081845
135 | 546.75 | -57.373 | -0.012597
136 | 550.8 | -59.8145 | -0.013024
137 | 554.85 | -65.918 | -0.017294
138 | 558.9 | -68.3594 | -0.017721
139 | 562.95 | -78.125 | -0.021849
140 | 567 | -78.125 | -0.02249
141 | 571.05 | -86.6699 | -0.026973
142 | 575.1 | -89.1113 | -0.027471
143 | 579.15 | -97.6562 | -0.031813
144 | 583.2 | -96.4355 | -0.032026
145 | 587.25 | -108.6426 | -0.036652
146 | 591.3 | -108.6426 | -0.037151
147 | 595.35 | -117.1875 | -0.041563
148 | 599.4 | -114.7461 | -0.04199
149 | 603.45 | -129.3945 | -0.046331
150 | 607.5 | -125.7324 | -0.046972
151 | 611.55 | -136.7188 | -0.051527
152 | 615.6 | -135.498 | -0.051954
153 | 619.65 | -144.043 | -0.056437
154 | 623.7 | -146.4844 | -0.056864
155 | 627.75 | -153.8086 | -0.061419
156 | 631.8 | -155.0293 | -0.062131
157 | 635.85 | -163.5742 | -0.066544
158 | 639.9 | -166.0156 | -0.067042
159 | 643.95 | -172.1191 | -0.071597
160 | 648 | -173.3398 | -0.072237
161 | 652.05 | -183.1055 | -0.077005
162 | 656.1 | -183.1055 | -0.077361
163 | 660.15 | -195.3125 | -0.082059
164 | 664.2 | -194.0918 | -0.082557
165 | 668.25 | -205.0781 | -0.087396
166 | 672.3 | -206.2988 | -0.088108
167 | 676.35 | -213.623 | -0.092592
168 | 680.4 | -213.623 | -0.093232
169 | 684.45 | -223.3887 | -0.097929
170 | 688.5 | -225.8301 | -0.098926
171 | 692.55 | -234.375 | -0.10362
172 | 696.6 | -234.375 | -0.10426
173 | 700.65 | -241.6992 | -0.1091
174 | 704.7 | -245.3613 | -0.10981
175 | 708.75 | -253.9062 | -0.11494
176 | 712.8 | -253.9062 | -0.11579
177 | 716.85 | -263.6719 | -0.1207
178 | 720.9 | -260.0098 | -0.12149
179 | 724.95 | -273.4375 | -0.12661
180 | 729 | -272.2168 | -0.12754
181 | 733.05 | -281.9824 | -0.1328
182 | 737.1 | -294.1895 | -0.13821
183 | 741.15 | -289.3066 | -0.13921
184 | 745.2 | -301.5137 | -0.14476
185 | 749.25 | -291.748 | -0.14163
186 | 753.3 | -289.3066 | -0.14213
187 | 757.35 | -283.2031 | -0.13857
188 | 761.4 | -273.4375 | -0.13494
189 | 765.45 | -272.2168 | -0.13508
190 | 769.5 | -261.2305 | -0.13145
191 | 773.55 | -261.2305 | -0.13166
192 | 777.6 | -252.6855 | -0.12761
193 | 781.65 | -255.127 | -0.12761
194 | 785.7 | -241.6992 | -0.12391
195 | 789.75 | -240.4785 | -0.12398
196 | 793.8 | -234.375 | -0.12013
197 | 797.85 | -230.7129 | -0.11999
198 | 801.9 | -223.3887 | -0.11601
199 | 805.95 | -222.168 | -0.11615
200 | 810 | -213.623 | -0.11223
201 | 814.05 | -214.8438 | -0.11216
202 | 818.1 | -201.416 | -0.10818
203 | 822.15 | -201.416 | -0.10804
204 | 826.2 | -195.3125 | -0.10405
205 | 830.25 | -195.3125 | -0.10405
206 | 834.3 | -184.3262 | -0.10014
207 | 838.35 | -181.8848 | -0.099851
208 | 842.4 | -173.3398 | -0.095794
209 | 846.45 | -175.7812 | -0.095865
210 | 850.5 | -166.0156 | -0.09188
211 | 854.55 | -163.5742 | -0.091738
212 | 858.6 | -155.0293 | -0.08761
213 | 862.65 | -152.5879 | -0.087325
214 | 866.7 | -145.2637 | -0.083482
215 | 870.75 | -147.7051 | -0.083411
216 | 874.8 | -134.2773 | -0.079354
217 | 878.85 | -134.2773 | -0.078998
218 | 882.9 | -124.5117 | -0.074942
219 | 886.95 | -123.291 | -0.074657
220 | 891 | -118.4082 | -0.070743
221 | 895.05 | -113.5254 | -0.070387
222 | 899.1 | -104.9805 | -0.06633
223 | 903.15 | -107.4219 | -0.065974
224 | 907.2 | -95.2148 | -0.06206
225 | 911.25 | -98.877 | -0.061775
226 | 915.3 | -86.6699 | -0.05779
227 | 919.35 | -86.6699 | -0.057434
228 | 923.4 | -78.125 | -0.053093
229 | 927.45 | -78.125 | -0.053093
230 | 931.5 | -68.3594 | -0.048965
231 | 935.55 | -68.3594 | -0.04868
232 | 939.6 | -59.8145 | -0.044339
233 | 943.65 | -59.8145 | -0.043983
234 | 947.7 | -51.2695 | -0.039997
235 | 951.75 | -46.3867 | -0.039713
236 | 955.8 | -39.0625 | -0.035442
237 | 959.85 | -37.8418 | -0.035158
238 | 963.9 | -25.6348 | -0.030888
239 | 967.95 | -28.0762 | -0.030603
240 | 972 | -19.5312 | -0.026475
241 | 976.05 | -17.0898 | -0.02619
242 | 980.1 | -8.5449 | -0.021849
243 | 984.15 | -10.9863 | -0.021564
244 | 988.2 | 1.2207 | -0.017223
245 | 992.25 | -1.2207 | -0.016867
Center data before PMax, ±Pr and ±Vc Calc.
PMax (µC/cm2) | 0.1427
Pr (µC/cm2) | 0.016067
-Pr (µC/cm2) | -0.016867
Ec (kV/cm) | 2839.4712
-Ec (kV/cm) | -6130.5493
CMax-Eff (nF) | 0.38258
Offset (µC/cm2) | 0.0064053
Vert. (±Pr) Shift (µC/cm2) | -0.00040033
Horiz. Shift (±Ec) | -1645.5391
A (Loop Area - µC/cm2·Volts) | 0.069914
Hysteresis Version: 5.3.0 - Radiant Technologies, Inc., 1999 - 10/02/14