## Hysteresis Task
Hysteresis
Executed Version | 5.3.0
Vision Version | 5.3.1 (R)
Vision Compiled | 2014-09-10
Driver Version | 5.1.14
Windows Version | Windows 7
Processor Information | x86 (AMD or Intel) - 4 Processors
Tester Name | RT66B0914-297
Tester S/N | RT66B0914-297
Internal Amp Type | No Internal Amp
Internal Amp Serial | 0
Execution Count | 1
Excel Date | 9/11/2023 - 19:25:3
Configuration Date | 2023-11-09 17:35
Execution Date | 2023-11-09 19:24
Sample Info.
Sample Name
Lot Name
Wafer Name
Die Row/Column | 0/0
Capacitor ID | 0
Area (cm2) | 0.81219
Thickness (µm) | 1893.333
Mux Adjust | Disabled
Amplifier | High Voltage (HVA)
HVI Channel/Port | 1/1
DRIVE Gain Factor | 1000
DRIVE Voltage Limit | 4000
Tester Info
Tester Name | RT66B0914-297
Tester Serial Number | RT66B0914-297
Return Signal Amp. Level [Index] | HVI: 0.00021 [4]
Hysteresis Info
Task Name | Hyst-1
Max. Volts | 2082.6663
Max. Field (kV/cm) | 11
Hysteresis Period (ms) | 1000
Preset Disabled
Profile | Standard Bipolar
Data | Valid Data
Point | Time (ms) | Field (kV/cm) | Measured Polarization (µC/cm2)
1 | 2 | 0 | -3.4233
2 | 4 | 18.3105 | -3.4304
3 | 6 | 29.2969 | -3.4233
4 | 8 | 48.8281 | -3.4019
5 | 10 | 70.8008 | -3.4019
6 | 12 | 85.4492 | -3.3877
7 | 14 | 95.2148 | -3.3877
8 | 16 | 114.7461 | -3.3806
9 | 18 | 137.9395 | -3.3592
10 | 20 | 144.043 | -3.3521
11 | 22 | 163.5742 | -3.3307
12 | 24 | 183.1055 | -3.3165
13 | 26 | 194.0918 | -3.3094
14 | 28 | 213.623 | -3.2952
15 | 30 | 230.7129 | -3.2738
16 | 32 | 253.9062 | -3.2382
17 | 34 | 264.8926 | -3.2311
18 | 36 | 283.2031 | -3.2097
19 | 38 | 297.8516 | -3.1813
20 | 40 | 311.2793 | -3.1599
21 | 42 | 330.8105 | -3.1172
22 | 44 | 347.9004 | -3.0888
23 | 46 | 369.873 | -3.0603
24 | 48 | 377.1973 | -3.0247
25 | 50 | 399.1699 | -2.9891
26 | 52 | 416.2598 | -2.9464
27 | 54 | 424.8047 | -2.9251
28 | 56 | 444.3359 | -2.8824
29 | 58 | 466.3086 | -2.8397
30 | 60 | 472.4121 | -2.797
31 | 62 | 494.3848 | -2.7614
32 | 64 | 515.1367 | -2.7116
33 | 66 | 533.4473 | -2.6689
34 | 68 | 540.7715 | -2.6333
35 | 70 | 561.5234 | -2.5835
36 | 72 | 583.4961 | -2.5194
37 | 74 | 593.2617 | -2.4909
38 | 76 | 612.793 | -2.4411
39 | 78 | 628.6621 | -2.3771
40 | 80 | 651.8555 | -2.3344
41 | 82 | 659.1797 | -2.2845
42 | 84 | 676.2695 | -2.249
43 | 86 | 698.2422 | -2.1778
44 | 88 | 709.2285 | -2.1351
45 | 90 | 726.3184 | -2.0853
46 | 92 | 745.8496 | -2.0212
47 | 94 | 756.8359 | -1.9714
48 | 96 | 773.9258 | -1.9216
49 | 98 | 795.8984 | -1.8575
50 | 100 | 814.209 | -1.7864
51 | 102 | 823.9746 | -1.7365
52 | 104 | 845.9473 | -1.6725
53 | 106 | 864.2578 | -1.6084
54 | 108 | 870.3613 | -1.5586
55 | 110 | 893.5547 | -1.5017
56 | 112 | 914.3066 | -1.4234
57 | 114 | 931.3965 | -1.3522
58 | 116 | 942.3828 | -1.2953
59 | 118 | 960.6934 | -1.2241
60 | 120 | 980.2246 | -1.1529
61 | 122 | 988.7695 | -1.096
62 | 124 | 1007.0801 | -1.0248
63 | 126 | 1025.3906 | -0.94656
64 | 128 | 1038.8184 | -0.90385
65 | 130 | 1054.6875 | -0.81133
66 | 132 | 1077.8809 | -0.74728
67 | 134 | 1097.4121 | -0.66188
68 | 136 | 1107.1777 | -0.59071
69 | 138 | 1123.0469 | -0.51954
70 | 140 | 1146.2402 | -0.44125
71 | 142 | 1156.0059 | -0.37008
72 | 144 | 1174.3164 | -0.27756
73 | 146 | 1193.8477 | -0.20639
74 | 148 | 1210.9375 | -0.12099
75 | 150 | 1225.5859 | -0.035585
76 | 152 | 1243.8965 | 0.056936
77 | 154 | 1259.7656 | 0.14946
78 | 156 | 1270.752 | 0.21351
79 | 158 | 1291.5039 | 0.31315
80 | 160 | 1308.5938 | 0.41278
81 | 162 | 1317.1387 | 0.48395
82 | 164 | 1337.8906 | 0.57647
83 | 166 | 1357.4219 | 0.66899
84 | 168 | 1379.3945 | 0.76863
85 | 170 | 1385.498 | 0.85403
86 | 172 | 1406.25 | 0.95367
87 | 174 | 1427.002 | 1.0604
88 | 176 | 1436.7676 | 1.1387
89 | 178 | 1452.6367 | 1.2455
90 | 180 | 1475.8301 | 1.3665
91 | 182 | 1495.3613 | 1.4447
92 | 184 | 1506.3477 | 1.5515
93 | 186 | 1525.8789 | 1.6583
94 | 188 | 1540.5273 | 1.7437
95 | 190 | 1556.3965 | 1.8575
96 | 192 | 1573.4863 | 1.95
97 | 194 | 1590.5762 | 2.071
98 | 196 | 1601.5625 | 2.1778
99 | 198 | 1621.0938 | 2.2774
100 | 200 | 1639.4043 | 2.3913
101 | 202 | 1657.7148 | 2.4909
102 | 204 | 1666.2598 | 2.5906
103 | 206 | 1685.791 | 2.7116
104 | 208 | 1710.2051 | 2.8183
105 | 210 | 1716.3086 | 2.918
106 | 212 | 1734.6191 | 3.0461
107 | 214 | 1755.3711 | 3.167
108 | 216 | 1773.6816 | 3.288
109 | 218 | 1784.668 | 3.3948
110 | 220 | 1802.9785 | 3.5087
111 | 222 | 1824.9512 | 3.651
112 | 224 | 1834.7168 | 3.7578
113 | 226 | 1854.248 | 3.8787
114 | 228 | 1871.3379 | 4.014
115 | 230 | 1883.5449 | 4.135
116 | 232 | 1904.2969 | 4.2559
117 | 234 | 1922.6074 | 4.384
118 | 236 | 1943.3594 | 4.5335
119 | 238 | 1949.4629 | 4.6474
120 | 240 | 1968.9941 | 4.7755
121 | 242 | 1988.5254 | 4.9107
122 | 244 | 1998.291 | 5.0459
123 | 246 | 2019.043 | 5.1954
124 | 248 | 2038.5742 | 5.3448
125 | 250 | 2058.1055 | 5.5014
126 | 252 | 2066.6504 | 5.6437
127 | 254 | 2056.8848 | 5.7505
128 | 256 | 2036.1328 | 5.8146
129 | 258 | 2020.2637 | 5.8573
130 | 260 | 1997.0703 | 5.8786
131 | 262 | 1988.5254 | 5.9284
132 | 264 | 1967.7734 | 5.9284
133 | 266 | 1949.4629 | 5.9498
134 | 268 | 1939.6973 | 5.9427
135 | 270 | 1920.166 | 5.9569
136 | 272 | 1901.8555 | 5.9569
137 | 274 | 1883.5449 | 5.964
138 | 276 | 1873.7793 | 5.9569
139 | 278 | 1851.8066 | 5.9498
140 | 280 | 1834.7168 | 5.9427
141 | 282 | 1826.1719 | 5.9427
142 | 284 | 1806.6406 | 5.9427
143 | 286 | 1787.1094 | 5.9355
144 | 288 | 1773.6816 | 5.9355
145 | 290 | 1757.8125 | 5.9284
146 | 292 | 1738.2812 | 5.9071
147 | 294 | 1718.75 | 5.9071
148 | 296 | 1708.9844 | 5.9
149 | 298 | 1690.6738 | 5.9071
150 | 300 | 1668.7012 | 5.8857
151 | 302 | 1656.4941 | 5.8928
152 | 304 | 1639.4043 | 5.8715
153 | 306 | 1618.6523 | 5.8644
154 | 308 | 1602.7832 | 5.8573
155 | 310 | 1589.3555 | 5.8573
156 | 312 | 1572.2656 | 5.843
157 | 314 | 1552.7344 | 5.8288
158 | 316 | 1541.748 | 5.8146
159 | 318 | 1522.2168 | 5.8146
160 | 320 | 1505.127 | 5.7932
161 | 322 | 1496.582 | 5.7932
162 | 324 | 1477.0508 | 5.779
163 | 326 | 1458.7402 | 5.7861
164 | 328 | 1435.5469 | 5.7647
165 | 330 | 1427.002 | 5.7505
166 | 332 | 1406.25 | 5.7434
167 | 334 | 1385.498 | 5.7292
168 | 336 | 1375.7324 | 5.7078
169 | 338 | 1359.8633 | 5.7149
170 | 340 | 1337.8906 | 5.7078
171 | 342 | 1319.5801 | 5.6936
172 | 344 | 1308.5938 | 5.6793
173 | 346 | 1290.2832 | 5.6651
174 | 348 | 1270.752 | 5.658
175 | 350 | 1259.7656 | 5.6509
176 | 352 | 1243.8965 | 5.6295
177 | 354 | 1223.1445 | 5.6224
178 | 356 | 1213.3789 | 5.6224
179 | 358 | 1192.627 | 5.5939
180 | 360 | 1175.5371 | 5.5868
181 | 362 | 1156.0059 | 5.5583
182 | 364 | 1146.2402 | 5.5583
183 | 366 | 1125.4883 | 5.537
184 | 368 | 1108.3984 | 5.5299
185 | 370 | 1096.1914 | 5.5299
186 | 372 | 1075.4395 | 5.5014
187 | 374 | 1055.9082 | 5.4729
188 | 376 | 1036.377 | 5.4729
189 | 378 | 1027.832 | 5.4729
190 | 380 | 1008.3008 | 5.4445
191 | 382 | 989.9902 | 5.4231
192 | 384 | 981.4453 | 5.4231
193 | 386 | 960.6934 | 5.4018
194 | 388 | 938.7207 | 5.3947
195 | 390 | 933.8379 | 5.3804
196 | 392 | 913.0859 | 5.3591
197 | 394 | 893.5547 | 5.3377
198 | 396 | 875.2441 | 5.3448
199 | 398 | 864.2578 | 5.3164
200 | 400 | 843.5059 | 5.295
201 | 402 | 822.7539 | 5.2879
202 | 404 | 812.9883 | 5.2665
203 | 406 | 794.6777 | 5.2594
204 | 408 | 777.5879 | 5.2381
205 | 410 | 754.3945 | 5.2167
206 | 412 | 745.8496 | 5.2025
207 | 414 | 726.3184 | 5.1883
208 | 416 | 705.5664 | 5.1669
209 | 418 | 697.0215 | 5.1598
210 | 420 | 679.9316 | 5.1384
211 | 422 | 661.6211 | 5.1171
212 | 424 | 650.6348 | 5.1029
213 | 426 | 632.3242 | 5.0744
214 | 428 | 610.3516 | 5.0602
215 | 430 | 594.4824 | 5.0317
216 | 432 | 582.2754 | 5.0246
217 | 434 | 563.9648 | 4.9961
218 | 436 | 543.2129 | 4.9819
219 | 438 | 534.668 | 4.9676
220 | 440 | 512.6953 | 4.9463
221 | 442 | 493.1641 | 4.9249
222 | 444 | 472.4121 | 4.8965
223 | 446 | 465.0879 | 4.8751
224 | 448 | 444.3359 | 4.8538
225 | 450 | 426.0254 | 4.8253
226 | 452 | 418.7012 | 4.8253
227 | 454 | 399.1699 | 4.7897
228 | 456 | 379.6387 | 4.7612
229 | 458 | 368.6523 | 4.7541
230 | 460 | 349.1211 | 4.7257
231 | 462 | 329.5898 | 4.7043
232 | 464 | 311.2793 | 4.6687
233 | 466 | 300.293 | 4.6403
234 | 468 | 284.4238 | 4.626
235 | 470 | 258.7891 | 4.5976
236 | 472 | 250.2441 | 4.5762
237 | 474 | 230.7129 | 4.5477
238 | 476 | 211.1816 | 4.5264
239 | 478 | 194.0918 | 4.4908
240 | 480 | 185.5469 | 4.4694
241 | 482 | 166.0156 | 4.4339
242 | 484 | 145.2637 | 4.4054
243 | 486 | 136.7188 | 4.3912
244 | 488 | 114.7461 | 4.3627
245 | 490 | 97.6562 | 4.3342
246 | 492 | 86.6699 | 4.3058
247 | 494 | 69.5801 | 4.2773
248 | 496 | 50.0488 | 4.2346
249 | 498 | 29.2969 | 4.2061
250 | 500 | 18.3105 | 4.1919
251 | 502 | -2.4414 | 4.1492
252 | 504 | -10.9863 | 4.1136
253 | 506 | -30.5176 | 4.078
254 | 508 | -48.8281 | 4.0567
255 | 510 | -59.8145 | 4.0353
256 | 512 | -75.6836 | 3.9926
257 | 514 | -97.6562 | 3.9641
258 | 516 | -106.2012 | 3.9214
259 | 518 | -128.1738 | 3.8859
260 | 520 | -144.043 | 3.8503
261 | 522 | -166.0156 | 3.8147
262 | 524 | -174.5605 | 3.7862
263 | 526 | -192.8711 | 3.7435
264 | 528 | -211.1816 | 3.7151
265 | 530 | -225.8301 | 3.6724
266 | 532 | -242.9199 | 3.6439
267 | 534 | -263.6719 | 3.5869
268 | 536 | -283.2031 | 3.5656
269 | 538 | -292.9688 | 3.5087
270 | 540 | -308.8379 | 3.4802
271 | 542 | -328.3691 | 3.4233
272 | 544 | -336.9141 | 3.3877
273 | 546 | -356.4453 | 3.3521
274 | 548 | -378.418 | 3.3023
275 | 550 | -388.1836 | 3.2667
276 | 552 | -408.9355 | 3.224
277 | 554 | -428.4668 | 3.1813
278 | 556 | -447.998 | 3.1172
279 | 558 | -456.543 | 3.0888
280 | 560 | -473.6328 | 3.0389
281 | 562 | -494.3848 | 2.9891
282 | 564 | -501.709 | 2.9393
283 | 566 | -522.4609 | 2.9108
284 | 568 | -539.5508 | 2.8468
285 | 570 | -565.1855 | 2.7898
286 | 572 | -571.2891 | 2.74
287 | 574 | -593.2617 | 2.6973
288 | 576 | -610.3516 | 2.6404
289 | 578 | -621.3379 | 2.5977
290 | 580 | -642.0898 | 2.5336
291 | 582 | -660.4004 | 2.4838
292 | 584 | -671.3867 | 2.4411
293 | 586 | -690.918 | 2.3771
294 | 588 | -710.4492 | 2.313
295 | 590 | -726.3184 | 2.2774
296 | 592 | -737.3047 | 2.2063
297 | 594 | -754.3945 | 2.1422
298 | 596 | -776.3672 | 2.0853
299 | 598 | -786.1328 | 2.0355
300 | 600 | -805.6641 | 1.9785
301 | 602 | -822.7539 | 1.8931
302 | 604 | -843.5059 | 1.8362
303 | 606 | -852.0508 | 1.7792
304 | 608 | -871.582 | 1.7152
305 | 610 | -894.7754 | 1.6511
306 | 612 | -902.0996 | 1.58
307 | 614 | -925.293 | 1.523
308 | 616 | -942.3828 | 1.4519
309 | 618 | -953.3691 | 1.3878
310 | 620 | -968.0176 | 1.3238
311 | 622 | -992.4316 | 1.2312
312 | 624 | -1009.5215 | 1.1672
313 | 626 | -1019.2871 | 1.096
314 | 628 | -1038.8184 | 1.0248
315 | 630 | -1057.1289 | 0.93944
316 | 632 | -1066.8945 | 0.87539
317 | 634 | -1083.9844 | 0.7971
318 | 636 | -1103.5156 | 0.71881
319 | 638 | -1123.0469 | 0.63341
320 | 640 | -1135.2539 | 0.56224
321 | 642 | -1151.123 | 0.47684
322 | 644 | -1173.0957 | 0.3772
323 | 646 | -1181.6406 | 0.31315
324 | 648 | -1202.3926 | 0.22774
325 | 650 | -1224.3652 | 0.13522
326 | 652 | -1230.4688 | 0.056936
327 | 654 | -1253.6621 | -0.042702
328 | 656 | -1271.9727 | -0.13522
329 | 658 | -1291.5039 | -0.22774
330 | 660 | -1302.4902 | -0.30603
331 | 662 | -1320.8008 | -0.40567
332 | 664 | -1340.332 | -0.5053
333 | 666 | -1350.0977 | -0.59071
334 | 668 | -1370.8496 | -0.69746
335 | 670 | -1385.498 | -0.7971
336 | 672 | -1408.6914 | -0.89674
337 | 674 | -1416.0156 | -0.98926
338 | 676 | -1436.7676 | -1.096
339 | 678 | -1455.0781 | -1.2028
340 | 680 | -1463.623 | -1.3095
341 | 682 | -1483.1543 | -1.4092
342 | 684 | -1503.9062 | -1.5159
343 | 686 | -1512.4512 | -1.6227
344 | 688 | -1530.7617 | -1.7294
345 | 690 | -1552.7344 | -1.8362
346 | 692 | -1568.6035 | -1.95
347 | 694 | -1582.0312 | -2.0568
348 | 696 | -1597.9004 | -2.1636
349 | 698 | -1618.6523 | -2.2774
350 | 700 | -1630.8594 | -2.3771
351 | 702 | -1647.9492 | -2.4981
352 | 704 | -1669.9219 | -2.619
353 | 706 | -1687.0117 | -2.74
354 | 708 | -1697.998 | -2.8397
355 | 710 | -1718.75 | -2.9535
356 | 712 | -1737.0605 | -3.0816
357 | 714 | -1748.0469 | -3.1955
358 | 716 | -1766.3574 | -3.3165
359 | 718 | -1788.3301 | -3.4375
360 | 720 | -1793.2129 | -3.5442
361 | 722 | -1816.4062 | -3.6724
362 | 724 | -1834.7168 | -3.7933
363 | 726 | -1855.4688 | -3.9286
364 | 728 | -1864.0137 | -4.0424
365 | 730 | -1881.1035 | -4.1705
366 | 732 | -1901.8555 | -4.3058
367 | 734 | -1910.4004 | -4.4267
368 | 736 | -1932.373 | -4.5691
369 | 738 | -1950.6836 | -4.6972
370 | 740 | -1968.9941 | -4.8253
371 | 742 | -1982.4219 | -4.9605
372 | 744 | -1997.0703 | -5.0957
373 | 746 | -2016.6016 | -5.2381
374 | 748 | -2027.5879 | -5.3733
375 | 750 | -2047.1191 | -5.5156
376 | 752 | -2066.6504 | -5.6651
377 | 754 | -2047.1191 | -5.7576
378 | 756 | -2026.3672 | -5.8074
379 | 758 | -2019.043 | -5.8644
380 | 760 | -1997.0703 | -5.8928
381 | 762 | -1981.2012 | -5.9213
382 | 764 | -1967.7734 | -5.9427
383 | 766 | -1950.6836 | -5.9569
384 | 768 | -1932.373 | -5.964
385 | 770 | -1910.4004 | -5.9498
386 | 772 | -1903.0762 | -5.9498
387 | 774 | -1882.3242 | -5.9569
388 | 776 | -1864.0137 | -5.964
389 | 778 | -1855.4688 | -5.964
390 | 780 | -1835.9375 | -5.9498
391 | 782 | -1813.9648 | -5.9427
392 | 784 | -1796.875 | -5.9355
393 | 786 | -1787.1094 | -5.9355
394 | 788 | -1762.6953 | -5.9284
395 | 790 | -1745.6055 | -5.9142
396 | 792 | -1737.0605 | -5.9071
397 | 794 | -1718.75 | -5.9142
398 | 796 | -1696.7773 | -5.9
399 | 798 | -1688.2324 | -5.8857
400 | 800 | -1669.9219 | -5.8928
401 | 802 | -1652.832 | -5.8857
402 | 804 | -1633.3008 | -5.8857
403 | 806 | -1618.6523 | -5.8715
404 | 808 | -1602.7832 | -5.8573
405 | 810 | -1583.252 | -5.843
406 | 812 | -1572.2656 | -5.8359
407 | 814 | -1550.293 | -5.8359
408 | 816 | -1534.4238 | -5.8146
409 | 818 | -1511.2305 | -5.8003
410 | 820 | -1501.4648 | -5.8003
411 | 822 | -1485.5957 | -5.7932
412 | 824 | -1466.0645 | -5.7861
413 | 826 | -1456.2988 | -5.7719
414 | 828 | -1435.5469 | -5.7647
415 | 830 | -1419.6777 | -5.7576
416 | 832 | -1408.6914 | -5.7505
417 | 834 | -1384.2773 | -5.7434
418 | 836 | -1365.9668 | -5.722
419 | 838 | -1347.6562 | -5.7078
420 | 840 | -1340.332 | -5.6936
421 | 842 | -1318.3594 | -5.6864
422 | 844 | -1301.2695 | -5.6793
423 | 846 | -1291.5039 | -5.6722
424 | 848 | -1274.4141 | -5.658
425 | 850 | -1251.2207 | -5.6509
426 | 852 | -1234.1309 | -5.6295
427 | 854 | -1220.7031 | -5.6224
428 | 856 | -1203.6133 | -5.6082
429 | 858 | -1185.3027 | -5.5939
430 | 860 | -1171.875 | -5.5939
431 | 862 | -1156.0059 | -5.5726
432 | 864 | -1134.0332 | -5.5655
433 | 866 | -1126.709 | -5.5583
434 | 868 | -1107.1777 | -5.537
435 | 870 | -1083.9844 | -5.5228
436 | 872 | -1069.3359 | -5.5085
437 | 874 | -1055.9082 | -5.4943
438 | 876 | -1040.0391 | -5.4801
439 | 878 | -1019.2871 | -5.4729
440 | 880 | -1007.0801 | -5.4587
441 | 882 | -991.2109 | -5.4516
442 | 884 | -968.0176 | -5.416
443 | 886 | -950.9277 | -5.416
444 | 888 | -942.3828 | -5.416
445 | 890 | -920.4102 | -5.3875
446 | 892 | -903.3203 | -5.352
447 | 894 | -889.8926 | -5.3591
448 | 896 | -874.0234 | -5.3306
449 | 898 | -856.9336 | -5.3235
450 | 900 | -844.7266 | -5.3164
451 | 902 | -823.9746 | -5.295
452 | 904 | -804.4434 | -5.2737
453 | 906 | -788.5742 | -5.2523
454 | 908 | -778.8086 | -5.2381
455 | 910 | -758.0566 | -5.2167
456 | 912 | -736.084 | -5.2025
457 | 914 | -728.7598 | -5.1954
458 | 916 | -709.2285 | -5.174
459 | 918 | -688.4766 | -5.1527
460 | 920 | -671.3867 | -5.1384
461 | 922 | -657.959 | -5.1171
462 | 924 | -642.0898 | -5.1171
463 | 926 | -620.1172 | -5.0815
464 | 928 | -610.3516 | -5.0673
465 | 930 | -593.2617 | -5.053
466 | 932 | -570.0684 | -5.0388
467 | 934 | -565.1855 | -5.0175
468 | 936 | -541.9922 | -4.989
469 | 938 | -521.2402 | -4.9676
470 | 940 | -505.3711 | -4.9392
471 | 942 | -494.3848 | -4.9321
472 | 944 | -477.2949 | -4.9036
473 | 946 | -455.3223 | -4.8894
474 | 948 | -444.3359 | -4.868
475 | 950 | -428.4668 | -4.8466
476 | 952 | -406.4941 | -4.8182
477 | 954 | -390.625 | -4.8039
478 | 956 | -378.418 | -4.7755
479 | 958 | -357.666 | -4.7541
480 | 960 | -340.5762 | -4.7328
481 | 962 | -329.5898 | -4.7114
482 | 964 | -311.2793 | -4.683
483 | 966 | -290.5273 | -4.6616
484 | 968 | -279.541 | -4.6403
485 | 970 | -263.6719 | -4.6047
486 | 972 | -241.6992 | -4.5833
487 | 974 | -224.6094 | -4.562
488 | 976 | -213.623 | -4.5264
489 | 978 | -192.8711 | -4.505
490 | 980 | -175.7812 | -4.4766
491 | 982 | -163.5742 | -4.4623
492 | 984 | -147.7051 | -4.4267
493 | 986 | -128.1738 | -4.3983
494 | 988 | -107.4219 | -4.3698
495 | 990 | -97.6562 | -4.3485
496 | 992 | -74.4629 | -4.3058
497 | 994 | -58.5938 | -4.2702
498 | 996 | -50.0488 | -4.2559
499 | 998 | -30.5176 | -4.2204
500 | 1000 | -12.207 | -4.1919
501 | 1002 | 0 | -4.1563
Center data before PMax, ±Pr and ±Vc Calc.
PMax (µC/cm2) | 5.6437
Pr (µC/cm2) | 4.1542
-Pr (µC/cm2) | -4.1563
Ec (kV/cm) | 233377.6132
-Ec (kV/cm) | -235478.0091
CMax-Eff (nF) | 2.2009
Offset (µC/cm2) | 3.4304
Vert. (±Pr) Shift (µC/cm2) | -0.0010466
Horiz. Shift (±Ec) | -1050.198
A (Loop Area - µC/cm2·Volts) | 124.2574
Hysteresis Version: 5.3.0 - Radiant Technologies, Inc., 1999 - 10/02/14