## Hysteresis Task
Hysteresis
Executed Version | 5.3.0
Vision Version | 5.3.1 (R)
Vision Compiled | 2014-09-10
Driver Version | 5.1.14
Windows Version | Windows 7
Processor Information | x86 (AMD or Intel) - 4 Processors
Tester Name | RT66B0914-297
Tester S/N | RT66B0914-297
Internal Amp Type | No Internal Amp
Internal Amp Serial | 0
Execution Count | 1
Excel Date | 9/11/2023 - 19:25:45
Configuration Date | 2023-11-09 17:35
Execution Date | 2023-11-09 19:25
Sample Info.
Sample Name
Lot Name
Wafer Name
Die Row/Column | 0/0
Capacitor ID | 0
Area (cm2) | 0.81219
Thickness (µm) | 1893.333
Mux Adjust | Disabled
Amplifier | High Voltage (HVA)
HVI Channel/Port | 1/1
DRIVE Gain Factor | 1000
DRIVE Voltage Limit | 4000
Tester Info
Tester Name | RT66B0914-297
Tester Serial Number | RT66B0914-297
Return Signal Amp. Level [Index] | HVI: 0.00021 [4]
Hysteresis Info
Task Name | Hyst-1
Max. Volts | 2271.9996
Max. Field (kV/cm) | 12
Hysteresis Period (ms) | 1000
Preset Disabled
Profile | Standard Bipolar
Data | Valid Data
Point | Time (ms) | Field (kV/cm) | Measured Polarization (µC/cm2)
1 | 2 | 1.2207 | -3.5549
2 | 4 | 19.5312 | -3.5478
3 | 6 | 39.0625 | -3.5265
4 | 8 | 57.373 | -3.5265
5 | 10 | 68.3594 | -3.5265
6 | 12 | 85.4492 | -3.5193
7 | 14 | 104.9805 | -3.4838
8 | 16 | 125.7324 | -3.4838
9 | 18 | 145.2637 | -3.4766
10 | 20 | 163.5742 | -3.4695
11 | 22 | 185.5469 | -3.441
12 | 24 | 192.8711 | -3.441
13 | 26 | 212.4023 | -3.4126
14 | 28 | 231.9336 | -3.4126
15 | 30 | 253.9062 | -3.3841
16 | 32 | 268.5547 | -3.3556
17 | 34 | 290.5273 | -3.3272
18 | 36 | 310.0586 | -3.2987
19 | 38 | 330.8105 | -3.2774
20 | 40 | 339.3555 | -3.256
21 | 42 | 358.8867 | -3.2204
22 | 44 | 375.9766 | -3.192
23 | 46 | 395.5078 | -3.1564
24 | 48 | 415.0391 | -3.1208
25 | 50 | 437.0117 | -3.071
26 | 52 | 455.3223 | -3.0354
27 | 54 | 466.3086 | -2.9998
28 | 56 | 485.8398 | -2.9571
29 | 58 | 505.3711 | -2.9144
30 | 60 | 524.9023 | -2.8717
31 | 62 | 540.7715 | -2.8219
32 | 64 | 562.7441 | -2.7649
33 | 66 | 582.2754 | -2.7151
34 | 68 | 592.041 | -2.6795
35 | 70 | 609.1309 | -2.6297
36 | 72 | 632.3242 | -2.5799
37 | 74 | 649.4141 | -2.523
38 | 76 | 670.166 | -2.466
39 | 78 | 687.2559 | -2.402
40 | 80 | 709.2285 | -2.345
41 | 82 | 718.9941 | -2.3023
42 | 84 | 738.5254 | -2.2454
43 | 86 | 754.3945 | -2.1885
44 | 88 | 780.0293 | -2.1173
45 | 90 | 795.8984 | -2.0461
46 | 92 | 816.6504 | -1.9821
47 | 94 | 833.7402 | -1.918
48 | 96 | 845.9473 | -1.8611
49 | 98 | 861.8164 | -1.797
50 | 100 | 881.3477 | -1.7401
51 | 102 | 899.6582 | -1.6618
52 | 104 | 924.0723 | -1.5835
53 | 106 | 941.1621 | -1.5124
54 | 108 | 959.4727 | -1.4341
55 | 110 | 977.7832 | -1.3487
56 | 112 | 987.5488 | -1.2775
57 | 114 | 1009.5215 | -1.2134
58 | 116 | 1029.0527 | -1.128
59 | 118 | 1046.1426 | -1.0498
60 | 120 | 1064.4531 | -0.97858
61 | 122 | 1085.2051 | -0.87183
62 | 124 | 1105.957 | -0.79354
63 | 126 | 1115.7227 | -0.70814
64 | 128 | 1136.4746 | -0.62985
65 | 130 | 1152.3438 | -0.54445
66 | 132 | 1171.875 | -0.45904
67 | 134 | 1191.4062 | -0.36652
68 | 136 | 1213.3789 | -0.274
69 | 138 | 1232.9102 | -0.16725
70 | 140 | 1242.6758 | -0.074728
71 | 142 | 1260.9863 | 0.017792
72 | 144 | 1280.5176 | 0.11031
73 | 146 | 1301.2695 | 0.21707
74 | 148 | 1319.5801 | 0.33806
75 | 150 | 1342.7734 | 0.43769
76 | 152 | 1356.2012 | 0.55156
77 | 154 | 1365.9668 | 0.64408
78 | 156 | 1385.498 | 0.75084
79 | 158 | 1405.0293 | 0.85048
80 | 160 | 1424.5605 | 0.97858
81 | 162 | 1446.5332 | 1.0853
82 | 164 | 1464.8438 | 1.2134
83 | 166 | 1484.375 | 1.3344
84 | 168 | 1492.9199 | 1.4341
85 | 170 | 1514.8926 | 1.5551
86 | 172 | 1529.541 | 1.676
87 | 174 | 1552.7344 | 1.797
88 | 176 | 1572.2656 | 1.918
89 | 178 | 1594.2383 | 2.0532
90 | 180 | 1612.5488 | 2.1885
91 | 182 | 1629.6387 | 2.3308
92 | 184 | 1638.1836 | 2.4447
93 | 186 | 1658.9355 | 2.5585
94 | 188 | 1678.4668 | 2.6795
95 | 190 | 1695.5566 | 2.8219
96 | 192 | 1718.75 | 2.95
97 | 194 | 1735.8398 | 3.0852
98 | 196 | 1755.3711 | 3.2275
99 | 198 | 1763.916 | 3.3556
100 | 200 | 1784.668 | 3.4695
101 | 202 | 1804.1992 | 3.619
102 | 204 | 1826.1719 | 3.7471
103 | 206 | 1844.4824 | 3.8965
104 | 208 | 1865.2344 | 4.046
105 | 210 | 1882.3242 | 4.1812
106 | 212 | 1892.0898 | 4.3022
107 | 214 | 1909.1797 | 4.4517
108 | 216 | 1928.7109 | 4.5869
109 | 218 | 1949.4629 | 4.7292
110 | 220 | 1967.7734 | 4.8858
111 | 222 | 1990.9668 | 5.0352
112 | 224 | 2008.0566 | 5.1847
113 | 226 | 2019.043 | 5.3413
114 | 228 | 2036.1328 | 5.4765
115 | 230 | 2056.8848 | 5.626
116 | 232 | 2075.1953 | 5.7896
117 | 234 | 2098.3887 | 5.9533
118 | 236 | 2117.9199 | 6.1241
119 | 238 | 2133.7891 | 6.3021
120 | 240 | 2147.2168 | 6.4658
121 | 242 | 2163.0859 | 6.6366
122 | 244 | 2183.8379 | 6.8287
123 | 246 | 2203.3691 | 7.028
124 | 248 | 2222.9004 | 7.2344
125 | 250 | 2241.2109 | 7.4408
126 | 252 | 2259.5215 | 7.6685
127 | 254 | 2241.2109 | 7.8037
128 | 256 | 2222.9004 | 7.9247
129 | 258 | 2205.8105 | 7.9888
130 | 260 | 2185.0586 | 8.0671
131 | 262 | 2161.8652 | 8.0742
132 | 264 | 2143.5547 | 8.1098
133 | 266 | 2132.5684 | 8.1454
134 | 268 | 2115.4785 | 8.1525
135 | 270 | 2094.7266 | 8.1738
136 | 272 | 2076.416 | 8.1809
137 | 274 | 2056.8848 | 8.1738
138 | 276 | 2036.1328 | 8.1738
139 | 278 | 2016.6016 | 8.1667
140 | 280 | 2006.8359 | 8.1809
141 | 282 | 1990.9668 | 8.1667
142 | 284 | 1967.7734 | 8.1596
143 | 286 | 1949.4629 | 8.1738
144 | 288 | 1929.9316 | 8.1596
145 | 290 | 1909.1797 | 8.1596
146 | 292 | 1893.3105 | 8.1382
147 | 294 | 1883.5449 | 8.1454
148 | 296 | 1865.2344 | 8.1382
149 | 298 | 1842.041 | 8.1169
150 | 300 | 1824.9512 | 8.1098
151 | 302 | 1804.1992 | 8.0955
152 | 304 | 1788.3301 | 8.0955
153 | 306 | 1768.7988 | 8.0742
154 | 308 | 1756.5918 | 8.0742
155 | 310 | 1738.2812 | 8.0528
156 | 312 | 1716.3086 | 8.06
157 | 314 | 1699.2188 | 8.0457
158 | 316 | 1679.6875 | 8.0244
159 | 318 | 1660.1562 | 8.0315
160 | 320 | 1639.4043 | 8.0101
161 | 322 | 1630.8594 | 8.0173
162 | 324 | 1613.7695 | 7.9959
163 | 326 | 1593.0176 | 7.9817
164 | 328 | 1573.4863 | 7.9746
165 | 330 | 1553.9551 | 7.9532
166 | 332 | 1530.7617 | 7.9532
167 | 334 | 1514.8926 | 7.9318
168 | 336 | 1496.582 | 7.9176
169 | 338 | 1484.375 | 7.9176
170 | 340 | 1467.2852 | 7.9034
171 | 342 | 1446.5332 | 7.8963
172 | 344 | 1427.002 | 7.8678
173 | 346 | 1407.4707 | 7.8607
174 | 348 | 1385.498 | 7.8536
175 | 350 | 1365.9668 | 7.8393
176 | 352 | 1361.084 | 7.818
177 | 354 | 1336.6699 | 7.818
178 | 356 | 1317.1387 | 7.7966
179 | 358 | 1300.0488 | 7.7966
180 | 360 | 1280.5176 | 7.7753
181 | 362 | 1259.7656 | 7.7468
182 | 364 | 1242.6758 | 7.7397
183 | 366 | 1231.6895 | 7.7255
184 | 368 | 1213.3789 | 7.7041
185 | 370 | 1196.2891 | 7.697
186 | 372 | 1173.0957 | 7.6828
187 | 374 | 1157.2266 | 7.6685
188 | 376 | 1136.4746 | 7.6472
189 | 378 | 1115.7227 | 7.6258
190 | 380 | 1107.1777 | 7.6258
191 | 382 | 1087.6465 | 7.6045
192 | 384 | 1066.8945 | 7.5831
193 | 386 | 1047.3633 | 7.5618
194 | 388 | 1026.6113 | 7.5618
195 | 390 | 1007.0801 | 7.5333
196 | 392 | 991.2109 | 7.5119
197 | 394 | 979.0039 | 7.5048
198 | 396 | 959.4727 | 7.4977
199 | 398 | 939.9414 | 7.4692
200 | 400 | 920.4102 | 7.4479
201 | 402 | 902.0996 | 7.4337
202 | 404 | 881.3477 | 7.4052
203 | 406 | 861.8164 | 7.391
204 | 408 | 844.7266 | 7.3696
205 | 410 | 834.9609 | 7.3483
206 | 412 | 812.9883 | 7.3269
207 | 414 | 795.8984 | 7.3198
208 | 416 | 776.3672 | 7.2842
209 | 418 | 759.2773 | 7.2771
210 | 420 | 738.5254 | 7.2557
211 | 422 | 716.5527 | 7.2202
212 | 424 | 709.2285 | 7.2202
213 | 426 | 688.4766 | 7.1846
214 | 428 | 670.166 | 7.1703
215 | 430 | 650.6348 | 7.1419
216 | 432 | 628.6621 | 7.1205
217 | 434 | 611.5723 | 7.092
218 | 436 | 593.2617 | 7.0707
219 | 438 | 584.7168 | 7.0493
220 | 440 | 563.9648 | 7.028
221 | 442 | 541.9922 | 6.9995
222 | 444 | 526.123 | 6.9711
223 | 446 | 506.5918 | 6.9497
224 | 448 | 485.8398 | 6.9141
225 | 450 | 467.5293 | 6.8857
226 | 452 | 454.1016 | 6.8643
227 | 454 | 435.791 | 6.8501
228 | 456 | 418.7012 | 6.8216
229 | 458 | 399.1699 | 6.7931
230 | 460 | 379.6387 | 6.7576
231 | 462 | 358.8867 | 6.7362
232 | 464 | 340.5762 | 6.7006
233 | 466 | 330.8105 | 6.6793
234 | 468 | 310.0586 | 6.6437
235 | 470 | 291.748 | 6.6152
236 | 472 | 273.4375 | 6.5867
237 | 474 | 252.6855 | 6.5512
238 | 476 | 233.1543 | 6.5227
239 | 478 | 211.1816 | 6.48
240 | 480 | 192.8711 | 6.4586
241 | 482 | 186.7676 | 6.4231
242 | 484 | 162.3535 | 6.3804
243 | 486 | 144.043 | 6.3519
244 | 488 | 124.5117 | 6.3234
245 | 490 | 104.9805 | 6.2878
246 | 492 | 87.8906 | 6.2451
247 | 494 | 65.918 | 6.2095
248 | 496 | 56.1523 | 6.1811
249 | 498 | 36.6211 | 6.1526
250 | 500 | 18.3105 | 6.1028
251 | 502 | 0 | 6.0743
252 | 504 | -10.9863 | 6.0387
253 | 506 | -31.7383 | 5.9818
254 | 508 | -46.3867 | 5.9462
255 | 510 | -68.3594 | 5.9106
256 | 512 | -87.8906 | 5.8608
257 | 514 | -107.4219 | 5.8323
258 | 516 | -126.9531 | 5.7754
259 | 518 | -135.498 | 5.7398
260 | 520 | -155.0293 | 5.7042
261 | 522 | -177.002 | 5.6687
262 | 524 | -194.0918 | 5.6188
263 | 526 | -212.4023 | 5.5619
264 | 528 | -229.4922 | 5.5121
265 | 530 | -251.4648 | 5.4623
266 | 532 | -263.6719 | 5.4409
267 | 534 | -280.7617 | 5.3626
268 | 536 | -301.5137 | 5.3342
269 | 538 | -317.3828 | 5.2843
270 | 540 | -338.1348 | 5.2203
271 | 542 | -360.1074 | 5.1705
272 | 544 | -377.1973 | 5.1064
273 | 546 | -388.1836 | 5.0637
274 | 548 | -405.2734 | 5.0139
275 | 550 | -426.0254 | 4.957
276 | 552 | -447.998 | 4.9071
277 | 554 | -463.8672 | 4.8431
278 | 556 | -484.6191 | 4.7862
279 | 558 | -502.9297 | 4.7221
280 | 560 | -511.4746 | 4.6794
281 | 562 | -535.8887 | 4.6225
282 | 564 | -551.7578 | 4.5513
283 | 566 | -572.5098 | 4.4944
284 | 568 | -590.8203 | 4.4232
285 | 570 | -610.3516 | 4.3591
286 | 572 | -632.3242 | 4.288
287 | 574 | -648.1934 | 4.2097
288 | 576 | -660.4004 | 4.1599
289 | 578 | -677.4902 | 4.0958
290 | 580 | -697.0215 | 4.0175
291 | 582 | -718.9941 | 3.9606
292 | 584 | -734.8633 | 3.8752
293 | 586 | -755.6152 | 3.7898
294 | 588 | -772.7051 | 3.7257
295 | 590 | -783.6914 | 3.6546
296 | 592 | -806.8848 | 3.5834
297 | 594 | -823.9746 | 3.498
298 | 596 | -844.7266 | 3.4268
299 | 598 | -861.8164 | 3.3414
300 | 600 | -883.7891 | 3.2631
301 | 602 | -904.541 | 3.1777
302 | 604 | -911.8652 | 3.0923
303 | 606 | -932.6172 | 3.0069
304 | 608 | -949.707 | 2.9215
305 | 610 | -969.2383 | 2.8432
306 | 612 | -991.2109 | 2.7436
307 | 614 | -1008.3008 | 2.6511
308 | 616 | -1029.0527 | 2.5514
309 | 618 | -1037.5977 | 2.4731
310 | 620 | -1055.9082 | 2.3735
311 | 622 | -1077.8809 | 2.2881
312 | 624 | -1096.1914 | 2.1885
313 | 626 | -1114.502 | 2.0817
314 | 628 | -1131.5918 | 1.975
315 | 630 | -1153.5645 | 1.8611
316 | 632 | -1165.7715 | 1.7686
317 | 634 | -1181.6406 | 1.6689
318 | 636 | -1203.6133 | 1.5551
319 | 638 | -1220.7031 | 1.4483
320 | 640 | -1240.2344 | 1.3273
321 | 642 | -1262.207 | 1.2063
322 | 644 | -1279.2969 | 1.0782
323 | 646 | -1300.0488 | 0.95011
324 | 648 | -1308.5938 | 0.84336
325 | 650 | -1326.9043 | 0.70814
326 | 652 | -1350.0977 | 0.59427
327 | 654 | -1365.9668 | 0.45193
328 | 656 | -1384.2773 | 0.32382
329 | 658 | -1407.4707 | 0.18148
330 | 660 | -1424.5605 | 0.039143
331 | 662 | -1435.5469 | -0.088962
332 | 664 | -1453.8574 | -0.2313
333 | 666 | -1473.3887 | -0.37364
334 | 668 | -1495.3613 | -0.51598
335 | 670 | -1513.6719 | -0.66544
336 | 672 | -1533.2031 | -0.81489
337 | 674 | -1552.7344 | -0.97858
338 | 676 | -1561.2793 | -1.1352
339 | 678 | -1583.252 | -1.2704
340 | 680 | -1601.5625 | -1.427
341 | 682 | -1618.6523 | -1.5835
342 | 684 | -1641.8457 | -1.7472
343 | 686 | -1660.1562 | -1.8967
344 | 688 | -1680.9082 | -2.0746
345 | 690 | -1690.6738 | -2.2027
346 | 692 | -1706.543 | -2.3735
347 | 694 | -1728.5156 | -2.5301
348 | 696 | -1748.0469 | -2.708
349 | 698 | -1765.1367 | -2.8503
350 | 700 | -1787.1094 | -3.0283
351 | 702 | -1806.6406 | -3.1991
352 | 704 | -1813.9648 | -3.3485
353 | 706 | -1835.9375 | -3.5122
354 | 708 | -1853.0273 | -3.6759
355 | 710 | -1872.5586 | -3.8396
356 | 712 | -1893.3105 | -4.0033
357 | 714 | -1910.4004 | -4.167
358 | 716 | -1929.9316 | -4.3378
359 | 718 | -1949.4629 | -4.5157
360 | 720 | -1959.2285 | -4.658
361 | 722 | -1978.7598 | -4.836
362 | 724 | -1997.0703 | -4.9997
363 | 726 | -2016.6016 | -5.1705
364 | 728 | -2039.7949 | -5.3484
365 | 730 | -2058.1055 | -5.5192
366 | 732 | -2073.9746 | -5.7042
367 | 734 | -2088.623 | -5.8608
368 | 736 | -2105.7129 | -6.0387
369 | 738 | -2128.9062 | -6.2167
370 | 740 | -2145.9961 | -6.4159
371 | 742 | -2163.0859 | -6.6081
372 | 744 | -2185.0586 | -6.8145
373 | 746 | -2204.5898 | -7.028
374 | 748 | -2211.9141 | -7.2273
375 | 750 | -2233.8867 | -7.4337
376 | 752 | -2252.1973 | -7.6543
377 | 754 | -2233.8867 | -7.7895
378 | 756 | -2214.3555 | -7.8963
379 | 758 | -2203.3691 | -7.9746
380 | 760 | -2185.0586 | -8.0457
381 | 762 | -2166.748 | -8.0813
382 | 764 | -2143.5547 | -8.1027
383 | 766 | -2125.2441 | -8.1311
384 | 768 | -2104.4922 | -8.1454
385 | 770 | -2084.9609 | -8.1667
386 | 772 | -2077.6367 | -8.1738
387 | 774 | -2056.8848 | -8.1738
388 | 776 | -2034.9121 | -8.1809
389 | 778 | -2020.2637 | -8.1667
390 | 780 | -1999.5117 | -8.1667
391 | 782 | -1977.5391 | -8.1596
392 | 784 | -1961.6699 | -8.1525
393 | 786 | -1950.6836 | -8.1596
394 | 788 | -1932.373 | -8.1596
395 | 790 | -1914.0625 | -8.1454
396 | 792 | -1894.5312 | -8.1525
397 | 794 | -1873.7793 | -8.1382
398 | 796 | -1855.4688 | -8.124
399 | 798 | -1833.4961 | -8.1098
400 | 800 | -1813.9648 | -8.1027
401 | 802 | -1805.4199 | -8.1027
402 | 804 | -1783.4473 | -8.0884
403 | 806 | -1766.3574 | -8.0955
404 | 808 | -1746.8262 | -8.0813
405 | 810 | -1726.0742 | -8.0528
406 | 812 | -1706.543 | -8.0528
407 | 814 | -1689.4531 | -8.0315
408 | 816 | -1678.4668 | -8.0386
409 | 818 | -1661.377 | -8.0244
410 | 820 | -1640.625 | -8.0173
411 | 822 | -1619.873 | -7.9959
412 | 824 | -1602.7832 | -7.9959
413 | 826 | -1584.4727 | -7.9888
414 | 828 | -1562.5 | -7.9674
415 | 830 | -1552.7344 | -7.9674
416 | 832 | -1535.6445 | -7.9532
417 | 834 | -1511.2305 | -7.9318
418 | 836 | -1495.3613 | -7.9247
419 | 838 | -1473.3887 | -7.9105
420 | 840 | -1452.6367 | -7.9034
421 | 842 | -1435.5469 | -7.8891
422 | 844 | -1425.7812 | -7.8749
423 | 846 | -1405.0293 | -7.8749
424 | 848 | -1389.1602 | -7.8607
425 | 850 | -1370.8496 | -7.8322
426 | 852 | -1346.4355 | -7.8251
427 | 854 | -1331.7871 | -7.8109
428 | 856 | -1312.2559 | -7.7824
429 | 858 | -1300.0488 | -7.7895
430 | 860 | -1281.7383 | -7.7753
431 | 862 | -1264.6484 | -7.761
432 | 864 | -1239.0137 | -7.7468
433 | 866 | -1221.9238 | -7.7255
434 | 868 | -1203.6133 | -7.7112
435 | 870 | -1182.8613 | -7.7041
436 | 872 | -1164.5508 | -7.6756
437 | 874 | -1153.5645 | -7.6614
438 | 876 | -1134.0332 | -7.6472
439 | 878 | -1118.1641 | -7.6329
440 | 880 | -1098.6328 | -7.6258
441 | 882 | -1077.8809 | -7.5974
442 | 884 | -1058.3496 | -7.5974
443 | 886 | -1040.0391 | -7.5689
444 | 888 | -1027.832 | -7.5547
445 | 890 | -1007.0801 | -7.5333
446 | 892 | -989.9902 | -7.5262
447 | 894 | -968.0176 | -7.4977
448 | 896 | -948.4863 | -7.4835
449 | 898 | -931.3965 | -7.4621
450 | 900 | -914.3066 | -7.4408
451 | 902 | -900.8789 | -7.4337
452 | 904 | -883.7891 | -7.4123
453 | 906 | -865.4785 | -7.3981
454 | 908 | -844.7266 | -7.3767
455 | 910 | -825.1953 | -7.3554
456 | 912 | -806.8848 | -7.3269
457 | 914 | -786.1328 | -7.3127
458 | 916 | -776.3672 | -7.2913
459 | 918 | -755.6152 | -7.27
460 | 920 | -736.084 | -7.2629
461 | 922 | -717.7734 | -7.2273
462 | 924 | -699.4629 | -7.1988
463 | 926 | -678.7109 | -7.1775
464 | 928 | -662.8418 | -7.1632
465 | 930 | -651.8555 | -7.1419
466 | 932 | -629.8828 | -7.1276
467 | 934 | -612.793 | -7.092
468 | 936 | -594.4824 | -7.0707
469 | 938 | -572.5098 | -7.0422
470 | 940 | -552.9785 | -7.028
471 | 942 | -534.668 | -6.9924
472 | 944 | -512.6953 | -6.9639
473 | 946 | -504.1504 | -6.9426
474 | 948 | -484.6191 | -6.9212
475 | 950 | -465.0879 | -6.8999
476 | 952 | -444.3359 | -6.8643
477 | 954 | -428.4668 | -6.8287
478 | 956 | -405.2734 | -6.8074
479 | 958 | -390.625 | -6.786
480 | 960 | -379.6387 | -6.7647
481 | 962 | -361.3281 | -6.7362
482 | 964 | -338.1348 | -6.6935
483 | 966 | -321.0449 | -6.6721
484 | 968 | -299.0723 | -6.6437
485 | 970 | -279.541 | -6.6081
486 | 972 | -261.2305 | -6.5796
487 | 974 | -252.6855 | -6.5512
488 | 976 | -231.9336 | -6.5156
489 | 978 | -214.8438 | -6.4871
490 | 980 | -195.3125 | -6.4586
491 | 982 | -175.7812 | -6.4159
492 | 984 | -155.0293 | -6.3875
493 | 986 | -136.7188 | -6.3377
494 | 988 | -125.7324 | -6.3234
495 | 990 | -106.2012 | -6.2878
496 | 992 | -89.1113 | -6.2522
497 | 994 | -65.918 | -6.2095
498 | 996 | -48.8281 | -6.174
499 | 998 | -28.0762 | -6.1384
500 | 1000 | -8.5449 | -6.0886
501 | 1002 | 2.4414 | -6.053
Center data before PMax, ±Pr and ±Vc Calc.
PMax (µC/cm2) | 7.6685
Pr (µC/cm2) | 6.0743
-Pr (µC/cm2) | -6.053
Ec (kV/cm) | 238080.0112
-Ec (kV/cm) | -270352.3287
CMax-Eff (nF) | 2.7413
Offset (µC/cm2) | 3.5478
Vert. (±Pr) Shift (µC/cm2) | 0.010675
Horiz. Shift (±Ec) | -16136.1588
A (Loop Area - µC/cm2·Volts) | 187.5313
Hysteresis Version: 5.3.0 - Radiant Technologies, Inc., 1999 - 10/02/14