## Hysteresis Task
Hysteresis
Executed Version | 5.3.0
Vision Version | 5.3.1 (R)
Vision Compiled | 2014-09-10
Driver Version | 5.1.14
Windows Version | Windows 7
Processor Information | x86 (AMD or Intel) - 4 Processors
Tester Name | RT66B0914-297
Tester S/N | RT66B0914-297
Internal Amp Type | No Internal Amp
Internal Amp Serial | 0
Execution Count | 1
Excel Date | 9/11/2023 - 19:26:30
Configuration Date | 2023-11-09 17:35
Execution Date | 2023-11-09 19:26
Sample Info.
Sample Name
Lot Name
Wafer Name
Die Row/Column | 0/0
Capacitor ID | 0
Area (cm2) | 0.81219
Thickness (µm) | 1893.333
Mux Adjust | Disabled
Amplifier | High Voltage (HVA)
HVI Channel/Port | 1/1
DRIVE Gain Factor | 1000
DRIVE Voltage Limit | 4000
Tester Info
Tester Name | RT66B0914-297
Tester Serial Number | RT66B0914-297
Return Signal Amp. Level [Index] | HVI: 0.00021 [4]
Hysteresis Info
Task Name | Hyst-1
Max. Volts | 2461.3329
Max. Field (kV/cm) | 13
Hysteresis Period (ms) | 1000
Preset Disabled
Profile | Standard Bipolar
Data | Valid Data
Point | Time (ms) | Field (kV/cm) | Measured Polarization (µC/cm2)
1 | 2 | -1.2207 | -5.295
2 | 4 | 21.9727 | -5.2879
3 | 6 | 36.6211 | -5.2737
4 | 8 | 59.8145 | -5.2737
5 | 10 | 80.5664 | -5.2594
6 | 12 | 97.6562 | -5.2594
7 | 14 | 113.5254 | -5.2381
8 | 16 | 139.1602 | -5.231
9 | 18 | 152.5879 | -5.2096
10 | 20 | 172.1191 | -5.2025
11 | 22 | 192.8711 | -5.1811
12 | 24 | 214.8438 | -5.1598
13 | 26 | 233.1543 | -5.1384
14 | 28 | 251.4648 | -5.1313
15 | 30 | 272.2168 | -5.0957
16 | 32 | 288.0859 | -5.0815
17 | 34 | 310.0586 | -5.0459
18 | 36 | 328.3691 | -5.0032
19 | 38 | 350.3418 | -4.9748
20 | 40 | 369.873 | -4.9463
21 | 42 | 391.8457 | -4.9107
22 | 44 | 405.2734 | -4.8538
23 | 46 | 429.6875 | -4.8253
24 | 48 | 445.5566 | -4.7755
25 | 50 | 465.0879 | -4.7185
26 | 52 | 487.0605 | -4.6758
27 | 54 | 504.1504 | -4.626
28 | 56 | 524.9023 | -4.5762
29 | 58 | 540.7715 | -4.5264
30 | 60 | 560.3027 | -4.4694
31 | 62 | 579.834 | -4.4054
32 | 64 | 612.793 | -4.3413
33 | 66 | 628.6621 | -4.2631
34 | 68 | 649.4141 | -4.1919
35 | 70 | 671.3867 | -4.1278
36 | 72 | 688.4766 | -4.0638
37 | 74 | 706.7871 | -3.9926
38 | 76 | 726.3184 | -3.9143
39 | 78 | 749.5117 | -3.8503
40 | 80 | 766.6016 | -3.772
41 | 82 | 787.3535 | -3.6937
42 | 84 | 803.2227 | -3.6154
43 | 86 | 826.416 | -3.5442
44 | 88 | 842.2852 | -3.466
45 | 90 | 861.8164 | -3.3734
46 | 92 | 881.3477 | -3.288
47 | 94 | 904.541 | -3.2097
48 | 96 | 921.6309 | -3.1172
49 | 98 | 938.7207 | -3.0247
50 | 100 | 960.6934 | -2.9322
51 | 102 | 979.0039 | -2.8468
52 | 104 | 998.5352 | -2.7471
53 | 106 | 1018.0664 | -2.6404
54 | 108 | 1040.0391 | -2.5479
55 | 110 | 1059.5703 | -2.4554
56 | 112 | 1077.8809 | -2.3415
57 | 114 | 1094.9707 | -2.2347
58 | 116 | 1116.9434 | -2.1351
59 | 118 | 1132.8125 | -2.0212
60 | 120 | 1152.3438 | -1.9002
61 | 122 | 1170.6543 | -1.8006
62 | 124 | 1193.8477 | -1.6725
63 | 126 | 1209.7168 | -1.5586
64 | 128 | 1232.9102 | -1.4376
65 | 130 | 1252.4414 | -1.3024
66 | 132 | 1270.752 | -1.1814
67 | 134 | 1289.0625 | -1.0391
68 | 136 | 1309.8145 | -0.91097
69 | 138 | 1330.5664 | -0.76863
70 | 140 | 1346.4355 | -0.63341
71 | 142 | 1368.4082 | -0.48395
72 | 144 | 1386.7188 | -0.34873
73 | 146 | 1406.25 | -0.17792
74 | 148 | 1424.5605 | -0.021351
75 | 150 | 1445.3125 | 0.12811
76 | 152 | 1462.4023 | 0.28468
77 | 154 | 1484.375 | 0.46972
78 | 156 | 1502.6855 | 0.62629
79 | 158 | 1524.6582 | 0.80422
80 | 160 | 1544.1895 | 0.98214
81 | 162 | 1562.5 | 1.1529
82 | 164 | 1580.8105 | 1.3451
83 | 166 | 1602.7832 | 1.5301
84 | 168 | 1617.4316 | 1.7152
85 | 170 | 1639.4043 | 1.9145
86 | 172 | 1657.7148 | 2.0924
87 | 174 | 1680.9082 | 2.2988
88 | 176 | 1696.7773 | 2.4767
89 | 178 | 1717.5293 | 2.676
90 | 180 | 1737.0605 | 2.8681
91 | 182 | 1756.5918 | 3.0603
92 | 184 | 1773.6816 | 3.2596
93 | 186 | 1804.1992 | 3.4802
94 | 188 | 1826.1719 | 3.6866
95 | 190 | 1843.2617 | 3.893
96 | 192 | 1864.0137 | 4.0923
97 | 194 | 1882.3242 | 4.2986
98 | 196 | 1904.2969 | 4.4979
99 | 198 | 1918.9453 | 4.6901
100 | 200 | 1939.6973 | 4.8822
101 | 202 | 1955.5664 | 5.0886
102 | 204 | 1979.9805 | 5.2808
103 | 206 | 1997.0703 | 5.4729
104 | 208 | 2019.043 | 5.6864
105 | 210 | 2041.0156 | 5.8857
106 | 212 | 2058.1055 | 6.0779
107 | 214 | 2075.1953 | 6.27
108 | 216 | 2095.9473 | 6.4764
109 | 218 | 2115.4785 | 6.6615
110 | 220 | 2135.0098 | 6.875
111 | 222 | 2155.7617 | 7.0671
112 | 224 | 2174.0723 | 7.2664
113 | 226 | 2194.8242 | 7.487
114 | 228 | 2210.6934 | 7.6934
115 | 230 | 2229.0039 | 7.8856
116 | 232 | 2250.9766 | 8.092
117 | 234 | 2271.7285 | 8.3055
118 | 236 | 2290.0391 | 8.5332
119 | 238 | 2308.3496 | 8.7396
120 | 240 | 2325.4395 | 8.9603
121 | 242 | 2346.1914 | 9.188
122 | 244 | 2368.1641 | 9.4157
123 | 246 | 2386.4746 | 9.6577
124 | 248 | 2406.0059 | 9.9068
125 | 250 | 2425.5371 | 10.1488
126 | 252 | 2443.8477 | 10.3979
127 | 254 | 2426.7578 | 10.5473
128 | 256 | 2404.7852 | 10.6683
129 | 258 | 2386.4746 | 10.7466
130 | 260 | 2369.3848 | 10.8249
131 | 262 | 2348.6328 | 10.8605
132 | 264 | 2327.8809 | 10.9032
133 | 266 | 2308.3496 | 10.9245
134 | 268 | 2291.2598 | 10.9316
135 | 270 | 2272.9492 | 10.9388
136 | 272 | 2252.1973 | 10.953
137 | 274 | 2230.2246 | 10.9672
138 | 276 | 2213.1348 | 10.9743
139 | 278 | 2194.8242 | 10.9601
140 | 280 | 2175.293 | 10.9672
141 | 282 | 2155.7617 | 10.953
142 | 284 | 2132.5684 | 10.953
143 | 286 | 2115.4785 | 10.9459
144 | 288 | 2097.168 | 10.9388
145 | 290 | 2076.416 | 10.9316
146 | 292 | 2059.3262 | 10.9245
147 | 294 | 2037.3535 | 10.9245
148 | 296 | 2020.2637 | 10.9103
149 | 298 | 1998.291 | 10.9032
150 | 300 | 1978.7598 | 10.8889
151 | 302 | 1959.2285 | 10.8818
152 | 304 | 1942.1387 | 10.8747
153 | 306 | 1920.166 | 10.8676
154 | 308 | 1900.6348 | 10.8605
155 | 310 | 1883.5449 | 10.8534
156 | 312 | 1861.5723 | 10.8462
157 | 314 | 1843.2617 | 10.8178
158 | 316 | 1823.7305 | 10.8178
159 | 318 | 1809.082 | 10.8035
160 | 320 | 1776.123 | 10.7751
161 | 322 | 1757.8125 | 10.768
162 | 324 | 1737.0605 | 10.7751
163 | 326 | 1718.75 | 10.7537
164 | 328 | 1696.7773 | 10.7395
165 | 330 | 1677.2461 | 10.7181
166 | 332 | 1657.7148 | 10.711
167 | 334 | 1639.4043 | 10.7039
168 | 336 | 1622.3145 | 10.6897
169 | 338 | 1600.3418 | 10.6826
170 | 340 | 1580.8105 | 10.6612
171 | 342 | 1560.0586 | 10.647
172 | 344 | 1544.1895 | 10.6185
173 | 346 | 1522.2168 | 10.6114
174 | 348 | 1503.9062 | 10.6043
175 | 350 | 1485.5957 | 10.59
176 | 352 | 1466.0645 | 10.5687
177 | 354 | 1447.7539 | 10.5473
178 | 356 | 1424.5605 | 10.5473
179 | 358 | 1407.4707 | 10.526
180 | 360 | 1387.9395 | 10.5189
181 | 362 | 1369.6289 | 10.5046
182 | 364 | 1346.4355 | 10.4833
183 | 366 | 1330.5664 | 10.469
184 | 368 | 1312.2559 | 10.4477
185 | 370 | 1291.5039 | 10.4477
186 | 372 | 1271.9727 | 10.4192
187 | 374 | 1248.7793 | 10.3908
188 | 376 | 1234.1309 | 10.3836
189 | 378 | 1213.3789 | 10.3694
190 | 380 | 1192.627 | 10.3409
191 | 382 | 1173.0957 | 10.3338
192 | 384 | 1154.7852 | 10.3125
193 | 386 | 1136.4746 | 10.2911
194 | 388 | 1114.502 | 10.2769
195 | 390 | 1096.1914 | 10.2555
196 | 392 | 1075.4395 | 10.2413
197 | 394 | 1058.3496 | 10.22
198 | 396 | 1038.8184 | 10.1986
199 | 398 | 1015.625 | 10.1773
200 | 400 | 998.5352 | 10.1488
201 | 402 | 977.7832 | 10.1274
202 | 404 | 960.6934 | 10.1132
203 | 406 | 938.7207 | 10.0847
204 | 408 | 921.6309 | 10.0705
205 | 410 | 903.3203 | 10.0563
206 | 412 | 881.3477 | 10.0278
207 | 414 | 861.8164 | 9.9993
208 | 416 | 841.0645 | 9.9709
209 | 418 | 825.1953 | 9.9637
210 | 420 | 806.8848 | 9.9353
211 | 422 | 787.3535 | 9.921
212 | 424 | 765.3809 | 9.8855
213 | 426 | 747.0703 | 9.8641
214 | 428 | 728.7598 | 9.8285
215 | 430 | 709.2285 | 9.8143
216 | 432 | 690.918 | 9.7787
217 | 434 | 668.9453 | 9.7573
218 | 436 | 650.6348 | 9.7289
219 | 438 | 631.1035 | 9.7146
220 | 440 | 610.3516 | 9.6719
221 | 442 | 581.0547 | 9.6364
222 | 444 | 566.4062 | 9.6079
223 | 446 | 543.2129 | 9.5937
224 | 448 | 522.4609 | 9.551
225 | 450 | 502.9297 | 9.5225
226 | 452 | 482.1777 | 9.494
227 | 454 | 466.3086 | 9.4656
228 | 456 | 444.3359 | 9.4442
229 | 458 | 427.2461 | 9.3873
230 | 460 | 408.9355 | 9.373
231 | 462 | 390.625 | 9.3374
232 | 464 | 367.4316 | 9.309
233 | 466 | 351.5625 | 9.2663
234 | 468 | 332.0312 | 9.2307
235 | 470 | 310.0586 | 9.2022
236 | 472 | 290.5273 | 9.1666
237 | 474 | 270.9961 | 9.1311
238 | 476 | 251.4648 | 9.0884
239 | 478 | 231.9336 | 9.067
240 | 480 | 211.1816 | 9.0314
241 | 482 | 191.6504 | 8.9816
242 | 484 | 174.5605 | 8.946
243 | 486 | 152.5879 | 8.9175
244 | 488 | 134.2773 | 8.8677
245 | 490 | 117.1875 | 8.8321
246 | 492 | 96.4355 | 8.7752
247 | 494 | 75.6836 | 8.7467
248 | 496 | 58.5938 | 8.7112
249 | 498 | 40.2832 | 8.6613
250 | 500 | 20.752 | 8.6186
251 | 502 | 1.2207 | 8.5688
252 | 504 | -19.5312 | 8.5261
253 | 506 | -37.8418 | 8.4834
254 | 508 | -59.8145 | 8.4407
255 | 510 | -79.3457 | 8.3767
256 | 512 | -98.877 | 8.334
257 | 514 | -113.5254 | 8.2913
258 | 516 | -137.9395 | 8.2343
259 | 518 | -156.25 | 8.1987
260 | 520 | -172.1191 | 8.1347
261 | 522 | -192.8711 | 8.0849
262 | 524 | -216.0645 | 8.0422
263 | 526 | -233.1543 | 7.9781
264 | 528 | -250.2441 | 7.9212
265 | 530 | -270.9961 | 7.8785
266 | 532 | -289.3066 | 7.8144
267 | 534 | -311.2793 | 7.7575
268 | 536 | -328.3691 | 7.6934
269 | 538 | -349.1211 | 7.6365
270 | 540 | -369.873 | 7.5724
271 | 542 | -389.4043 | 7.5084
272 | 544 | -405.2734 | 7.4515
273 | 546 | -429.6875 | 7.3874
274 | 548 | -447.998 | 7.3233
275 | 550 | -463.8672 | 7.2593
276 | 552 | -483.3984 | 7.1881
277 | 554 | -504.1504 | 7.117
278 | 556 | -522.4609 | 7.0529
279 | 558 | -540.7715 | 6.9817
280 | 560 | -561.5234 | 6.9106
281 | 562 | -581.0547 | 6.8394
282 | 564 | -600.5859 | 6.7611
283 | 566 | -620.1172 | 6.6686
284 | 568 | -640.8691 | 6.6117
285 | 570 | -661.6211 | 6.5263
286 | 572 | -679.9316 | 6.448
287 | 574 | -697.0215 | 6.3554
288 | 576 | -718.9941 | 6.2843
289 | 578 | -738.5254 | 6.1989
290 | 580 | -756.8359 | 6.0992
291 | 582 | -776.3672 | 6.0209
292 | 584 | -795.8984 | 5.9284
293 | 586 | -814.209 | 5.843
294 | 588 | -833.7402 | 5.7505
295 | 590 | -852.0508 | 5.6509
296 | 592 | -870.3613 | 5.5583
297 | 594 | -894.7754 | 5.4516
298 | 596 | -911.8652 | 5.3662
299 | 598 | -930.1758 | 5.2665
300 | 600 | -950.9277 | 5.1598
301 | 602 | -968.0176 | 5.0459
302 | 604 | -989.9902 | 4.9392
303 | 606 | -1007.0801 | 4.8324
304 | 608 | -1026.6113 | 4.7185
305 | 610 | -1048.584 | 4.5976
306 | 612 | -1068.1152 | 4.4766
307 | 614 | -1085.2051 | 4.3698
308 | 616 | -1105.957 | 4.2346
309 | 618 | -1126.709 | 4.1136
310 | 620 | -1146.2402 | 3.9855
311 | 622 | -1164.5508 | 3.8574
312 | 624 | -1182.8613 | 3.7293
313 | 626 | -1214.5996 | 3.5656
314 | 628 | -1234.1309 | 3.4233
315 | 630 | -1251.2207 | 3.2596
316 | 632 | -1270.752 | 3.1101
317 | 634 | -1291.5039 | 2.9535
318 | 636 | -1309.8145 | 2.8041
319 | 638 | -1328.125 | 2.6333
320 | 640 | -1347.6562 | 2.4696
321 | 642 | -1367.1875 | 2.313
322 | 644 | -1387.9395 | 2.128
323 | 646 | -1405.0293 | 1.9572
324 | 648 | -1424.5605 | 1.7721
325 | 650 | -1445.3125 | 1.5871
326 | 652 | -1464.8438 | 1.3949
327 | 654 | -1483.1543 | 1.2099
328 | 656 | -1503.9062 | 1.0035
329 | 658 | -1524.6582 | 0.78998
330 | 660 | -1544.1895 | 0.59071
331 | 662 | -1563.7207 | 0.36296
332 | 664 | -1580.8105 | 0.14234
333 | 666 | -1601.5625 | -0.078287
334 | 668 | -1622.3145 | -0.32026
335 | 670 | -1639.4043 | -0.54801
336 | 672 | -1660.1562 | -0.78998
337 | 674 | -1678.4668 | -1.032
338 | 676 | -1699.2188 | -1.2811
339 | 678 | -1717.5293 | -1.523
340 | 680 | -1734.6191 | -1.7792
341 | 682 | -1754.1504 | -2.0283
342 | 684 | -1776.123 | -2.2845
343 | 686 | -1793.2129 | -2.5265
344 | 688 | -1812.7441 | -2.7827
345 | 690 | -1833.4961 | -3.0247
346 | 692 | -1853.0273 | -3.2738
347 | 694 | -1872.5586 | -3.53
348 | 696 | -1890.8691 | -3.772
349 | 698 | -1910.4004 | -4.0068
350 | 700 | -1932.373 | -4.2631
351 | 702 | -1951.9043 | -4.4979
352 | 704 | -1967.7734 | -4.747
353 | 706 | -1990.9668 | -4.9748
354 | 708 | -2010.498 | -5.2096
355 | 710 | -2027.5879 | -5.4516
356 | 712 | -2048.3398 | -5.6864
357 | 714 | -2067.8711 | -5.9142
358 | 716 | -2086.1816 | -6.1419
359 | 718 | -2105.7129 | -6.3768
360 | 720 | -2121.582 | -6.6045
361 | 722 | -2142.334 | -6.8394
362 | 724 | -2164.3066 | -7.06
363 | 726 | -2180.1758 | -7.2949
364 | 728 | -2200.9277 | -7.5155
365 | 730 | -2222.9004 | -7.7575
366 | 732 | -2242.4316 | -7.9781
367 | 734 | -2259.5215 | -8.2059
368 | 736 | -2281.4941 | -8.4336
369 | 738 | -2299.8047 | -8.6685
370 | 740 | -2321.7773 | -8.9033
371 | 742 | -2340.0879 | -9.1453
372 | 744 | -2358.3984 | -9.3802
373 | 746 | -2377.9297 | -9.615
374 | 748 | -2408.4473 | -9.8997
375 | 750 | -2426.7578 | -10.163
376 | 752 | -2445.0684 | -10.4263
377 | 754 | -2427.9785 | -10.5829
378 | 756 | -2406.0059 | -10.6968
379 | 758 | -2377.9297 | -10.7751
380 | 760 | -2355.957 | -10.832
381 | 762 | -2337.6465 | -10.8676
382 | 764 | -2320.5566 | -10.8961
383 | 766 | -2298.584 | -10.9174
384 | 768 | -2279.0527 | -10.9388
385 | 770 | -2261.9629 | -10.9601
386 | 772 | -2242.4316 | -10.953
387 | 774 | -2221.6797 | -10.9743
388 | 776 | -2203.3691 | -10.9601
389 | 778 | -2182.6172 | -10.9601
390 | 780 | -2166.748 | -10.9601
391 | 782 | -2145.9961 | -10.9601
392 | 784 | -2125.2441 | -10.9459
393 | 786 | -2108.1543 | -10.9459
394 | 788 | -2088.623 | -10.9459
395 | 790 | -2067.8711 | -10.9388
396 | 792 | -2050.7812 | -10.9459
397 | 794 | -2030.0293 | -10.9174
398 | 796 | -2008.0566 | -10.9174
399 | 798 | -1989.7461 | -10.8961
400 | 800 | -1967.7734 | -10.8889
401 | 802 | -1948.2422 | -10.8818
402 | 804 | -1931.1523 | -10.8605
403 | 806 | -1911.6211 | -10.8605
404 | 808 | -1889.6484 | -10.8676
405 | 810 | -1873.7793 | -10.8462
406 | 812 | -1854.248 | -10.8391
407 | 814 | -1833.4961 | -10.832
408 | 816 | -1816.4062 | -10.8178
409 | 818 | -1795.6543 | -10.8035
410 | 820 | -1776.123 | -10.7964
411 | 822 | -1759.0332 | -10.7822
412 | 824 | -1735.8398 | -10.7751
413 | 826 | -1718.75 | -10.7608
414 | 828 | -1699.2188 | -10.7395
415 | 830 | -1677.2461 | -10.7395
416 | 832 | -1658.9355 | -10.7324
417 | 834 | -1641.8457 | -10.7181
418 | 836 | -1617.4316 | -10.6897
419 | 838 | -1601.5625 | -10.6826
420 | 840 | -1584.4727 | -10.6754
421 | 842 | -1561.2793 | -10.6612
422 | 844 | -1544.1895 | -10.647
423 | 846 | -1525.8789 | -10.6327
424 | 848 | -1502.6855 | -10.6114
425 | 850 | -1484.375 | -10.6043
426 | 852 | -1464.8438 | -10.5829
427 | 854 | -1442.8711 | -10.5758
428 | 856 | -1425.7812 | -10.5544
429 | 858 | -1406.25 | -10.5473
430 | 860 | -1387.9395 | -10.5331
431 | 862 | -1367.1875 | -10.526
432 | 864 | -1346.4355 | -10.5046
433 | 866 | -1330.5664 | -10.4762
434 | 868 | -1309.8145 | -10.4619
435 | 870 | -1292.7246 | -10.4548
436 | 872 | -1273.1934 | -10.4406
437 | 874 | -1253.6621 | -10.4263
438 | 876 | -1230.4688 | -10.3979
439 | 878 | -1214.5996 | -10.3765
440 | 880 | -1185.3027 | -10.3623
441 | 882 | -1162.1094 | -10.3481
442 | 884 | -1146.2402 | -10.3196
443 | 886 | -1126.709 | -10.3054
444 | 888 | -1103.5156 | -10.2698
445 | 890 | -1085.2051 | -10.2555
446 | 892 | -1066.8945 | -10.2413
447 | 894 | -1048.584 | -10.2128
448 | 896 | -1030.2734 | -10.2057
449 | 898 | -1009.5215 | -10.1844
450 | 900 | -989.9902 | -10.163
451 | 902 | -971.6797 | -10.1417
452 | 904 | -949.707 | -10.1203
453 | 906 | -931.3965 | -10.099
454 | 908 | -909.4238 | -10.0705
455 | 910 | -894.7754 | -10.0563
456 | 912 | -875.2441 | -10.0278
457 | 914 | -853.2715 | -10.0136
458 | 916 | -833.7402 | -9.9851
459 | 918 | -814.209 | -9.9709
460 | 920 | -795.8984 | -9.9424
461 | 922 | -776.3672 | -9.9139
462 | 924 | -754.3945 | -9.8855
463 | 926 | -738.5254 | -9.8712
464 | 928 | -716.5527 | -9.8428
465 | 930 | -699.4629 | -9.8143
466 | 932 | -681.1523 | -9.8001
467 | 934 | -657.959 | -9.7716
468 | 936 | -642.0898 | -9.7431
469 | 938 | -622.5586 | -9.7075
470 | 940 | -603.0273 | -9.6791
471 | 942 | -584.7168 | -9.6506
472 | 944 | -561.5234 | -9.6221
473 | 946 | -545.6543 | -9.5937
474 | 948 | -524.9023 | -9.5723
475 | 950 | -506.5918 | -9.5438
476 | 952 | -485.8398 | -9.5154
477 | 954 | -466.3086 | -9.4798
478 | 956 | -447.998 | -9.4584
479 | 958 | -429.6875 | -9.4157
480 | 960 | -407.7148 | -9.3873
481 | 962 | -388.1836 | -9.3588
482 | 964 | -369.873 | -9.3374
483 | 966 | -346.6797 | -9.2876
484 | 968 | -330.8105 | -9.2663
485 | 970 | -308.8379 | -9.2165
486 | 972 | -289.3066 | -9.188
487 | 974 | -270.9961 | -9.1524
488 | 976 | -250.2441 | -9.1097
489 | 978 | -233.1543 | -9.0741
490 | 980 | -211.1816 | -9.0314
491 | 982 | -191.6504 | -9.0101
492 | 984 | -173.3398 | -8.9674
493 | 986 | -155.0293 | -8.9318
494 | 988 | -134.2773 | -8.882
495 | 990 | -115.9668 | -8.8464
496 | 992 | -96.4355 | -8.8108
497 | 994 | -78.125 | -8.7752
498 | 996 | -58.5938 | -8.7254
499 | 998 | -37.8418 | -8.6685
500 | 1000 | -20.752 | -8.6329
501 | 1002 | -1.2207 | -8.5902
Center data before PMax, ±Pr and ±Vc Calc.
PMax (µC/cm2) | 10.3979
Pr (µC/cm2) | 8.5663
-Pr (µC/cm2) | -8.5902
Ec (kV/cm) | 270278.0402
-Ec (kV/cm) | -301834.9393
CMax-Eff (nF) | 3.4311
Offset (µC/cm2) | 5.295
Vert. (±Pr) Shift (µC/cm2) | -0.011931
Horiz. Shift (±Ec) | -15778.4495
A (Loop Area - µC/cm2·Volts) | 285.4111
Hysteresis Version: 5.3.0 - Radiant Technologies, Inc., 1999 - 10/02/14