## Hysteresis Task
Hysteresis
Executed Version | 5.3.0
Vision Version | 5.3.1 (R)
Vision Compiled | 2014-09-10
Driver Version | 5.1.14
Windows Version | Windows 7
Processor Information | x86 (AMD or Intel) - 4 Processors
Tester Name | RT66B0914-297
Tester S/N | RT66B0914-297
Internal Amp Type | No Internal Amp
Internal Amp Serial | 0
Execution Count | 1
Excel Date | 9/11/2023 - 19:27:18
Configuration Date | 2023-11-09 17:35
Execution Date | 2023-11-09 19:27
Sample Info.
Sample Name
Lot Name
Wafer Name
Die Row/Column | 0/0
Capacitor ID | 0
Area (cm2) | 0.81219
Thickness (µm) | 1893.333
Mux Adjust | Disabled
Amplifier | High Voltage (HVA)
HVI Channel/Port | 1/1
DRIVE Gain Factor | 1000
DRIVE Voltage Limit | 4000
Tester Info
Tester Name | RT66B0914-297
Tester Serial Number | RT66B0914-297
Return Signal Amp. Level [Index] | HVI: 0.00021 [4]
Hysteresis Info
Task Name | Hyst-1
Max. Volts | 2650.6662
Max. Field (kV/cm) | 14
Hysteresis Period (ms) | 1000
Preset Disabled
Profile | Standard Bipolar
Data | Valid Data
Point | Time (ms) | Field (kV/cm) | Measured Polarization (µC/cm2)
1 | 2 | 0 | -7.729
2 | 4 | 18.3105 | -7.729
3 | 6 | 37.8418 | -7.7219
4 | 8 | 69.5801 | -7.7148
5 | 10 | 87.8906 | -7.7077
6 | 12 | 104.9805 | -7.6934
7 | 14 | 125.7324 | -7.6863
8 | 16 | 146.4844 | -7.6507
9 | 18 | 163.5742 | -7.6507
10 | 20 | 194.0918 | -7.6223
11 | 22 | 212.4023 | -7.608
12 | 24 | 234.375 | -7.5796
13 | 26 | 253.9062 | -7.5724
14 | 28 | 274.6582 | -7.5369
15 | 30 | 288.0859 | -7.5226
16 | 32 | 318.6035 | -7.4799
17 | 34 | 340.5762 | -7.4372
18 | 36 | 360.1074 | -7.4088
19 | 38 | 379.6387 | -7.3732
20 | 40 | 396.7285 | -7.3376
21 | 42 | 417.4805 | -7.2878
22 | 44 | 447.998 | -7.2379
23 | 46 | 465.0879 | -7.181
24 | 48 | 483.3984 | -7.1312
25 | 50 | 505.3711 | -7.0743
26 | 52 | 521.2402 | -7.0244
27 | 54 | 541.9922 | -6.9746
28 | 56 | 573.7305 | -6.9034
29 | 58 | 593.2617 | -6.818
30 | 60 | 607.9102 | -6.7682
31 | 62 | 632.3242 | -6.7042
32 | 64 | 649.4141 | -6.6259
33 | 66 | 667.7246 | -6.5547
34 | 68 | 695.8008 | -6.4693
35 | 70 | 718.9941 | -6.3839
36 | 72 | 736.084 | -6.3127
37 | 74 | 758.0566 | -6.2273
38 | 76 | 778.8086 | -6.1419
39 | 78 | 806.8848 | -6.0423
40 | 80 | 825.1953 | -5.9498
41 | 82 | 843.5059 | -5.8644
42 | 84 | 860.5957 | -5.7861
43 | 86 | 883.7891 | -5.6793
44 | 88 | 903.3203 | -5.5868
45 | 90 | 928.9551 | -5.4658
46 | 92 | 952.1484 | -5.352
47 | 94 | 969.2383 | -5.2452
48 | 96 | 987.5488 | -5.1384
49 | 98 | 1007.0801 | -5.0317
50 | 100 | 1026.6113 | -4.9107
51 | 102 | 1058.3496 | -4.7826
52 | 104 | 1076.6602 | -4.6616
53 | 106 | 1097.4121 | -4.5264
54 | 108 | 1114.502 | -4.4196
55 | 110 | 1136.4746 | -4.2844
56 | 112 | 1152.3438 | -4.1563
57 | 114 | 1182.8613 | -4.014
58 | 116 | 1203.6133 | -3.8645
59 | 118 | 1224.3652 | -3.7222
60 | 120 | 1241.4551 | -3.5727
61 | 122 | 1260.9863 | -3.4233
62 | 124 | 1279.2969 | -3.2596
63 | 126 | 1307.373 | -3.0959
64 | 128 | 1328.125 | -2.918
65 | 130 | 1345.2148 | -2.7471
66 | 132 | 1368.4082 | -2.5763
67 | 134 | 1389.1602 | -2.3842
68 | 136 | 1406.25 | -2.2063
69 | 138 | 1434.3262 | -2.007
70 | 140 | 1458.7402 | -1.7792
71 | 142 | 1473.3887 | -1.5657
72 | 144 | 1495.3613 | -1.3522
73 | 146 | 1514.8926 | -1.1316
74 | 148 | 1542.9688 | -0.8825
75 | 150 | 1562.5 | -0.62629
76 | 152 | 1580.8105 | -0.3772
77 | 154 | 1600.3418 | -0.099637
78 | 156 | 1621.0938 | 0.15657
79 | 158 | 1640.625 | 0.42702
80 | 160 | 1668.7012 | 0.74016
81 | 162 | 1689.4531 | 1.0391
82 | 164 | 1706.543 | 1.3451
83 | 166 | 1726.0742 | 1.6654
84 | 168 | 1744.3848 | 1.9714
85 | 170 | 1763.916 | 2.2632
86 | 172 | 1795.6543 | 2.619
87 | 174 | 1816.4062 | 2.9251
88 | 176 | 1834.7168 | 3.2596
89 | 178 | 1853.0273 | 3.5727
90 | 180 | 1875 | 3.8787
91 | 182 | 1890.8691 | 4.1848
92 | 184 | 1921.3867 | 4.5193
93 | 186 | 1942.1387 | 4.8182
94 | 188 | 1961.6699 | 5.1242
95 | 190 | 1979.9805 | 5.416
96 | 192 | 1999.5117 | 5.6936
97 | 194 | 2016.6016 | 5.9854
98 | 196 | 2045.8984 | 6.2843
99 | 198 | 2065.4297 | 6.5618
100 | 200 | 2084.9609 | 6.8394
101 | 202 | 2106.9336 | 7.1098
102 | 204 | 2125.2441 | 7.3661
103 | 206 | 2144.7754 | 7.6151
104 | 208 | 2172.8516 | 7.9069
105 | 210 | 2194.8242 | 8.1774
106 | 212 | 2210.6934 | 8.4122
107 | 214 | 2231.4453 | 8.6613
108 | 216 | 2250.9766 | 8.8962
109 | 218 | 2281.4941 | 9.1524
110 | 220 | 2299.8047 | 9.3944
111 | 222 | 2319.3359 | 9.6292
112 | 224 | 2337.6465 | 9.8641
113 | 226 | 2357.1777 | 10.0705
114 | 228 | 2375.4883 | 10.3054
115 | 230 | 2408.4473 | 10.5189
116 | 232 | 2423.0957 | 10.7537
117 | 234 | 2445.0684 | 10.9601
118 | 236 | 2465.8203 | 11.1807
119 | 238 | 2485.3516 | 11.3943
120 | 240 | 2504.8828 | 11.6006
121 | 242 | 2531.7383 | 11.8142
122 | 244 | 2550.0488 | 12.0277
123 | 246 | 2568.3594 | 12.2341
124 | 248 | 2589.1113 | 12.4333
125 | 250 | 2608.6426 | 12.6184
126 | 252 | 2630.6152 | 12.8248
127 | 254 | 2612.3047 | 12.9529
128 | 256 | 2591.5527 | 13.0169
129 | 258 | 2573.2422 | 13.0881
130 | 260 | 2553.7109 | 13.1237
131 | 262 | 2531.7383 | 13.1735
132 | 264 | 2502.4414 | 13.1806
133 | 266 | 2481.6895 | 13.1735
134 | 268 | 2464.5996 | 13.202
135 | 270 | 2442.627 | 13.2162
136 | 272 | 2426.7578 | 13.2091
137 | 274 | 2407.2266 | 13.2091
138 | 276 | 2377.9297 | 13.2091
139 | 278 | 2357.1777 | 13.202
140 | 280 | 2341.3086 | 13.1877
141 | 282 | 2316.8945 | 13.1877
142 | 284 | 2299.8047 | 13.1877
143 | 286 | 2280.2734 | 13.1877
144 | 288 | 2252.1973 | 13.1806
145 | 290 | 2230.2246 | 13.1593
146 | 292 | 2214.3555 | 13.1593
147 | 294 | 2192.3828 | 13.145
148 | 296 | 2171.6309 | 13.1379
149 | 298 | 2142.334 | 13.1308
150 | 300 | 2125.2441 | 13.1237
151 | 302 | 2105.7129 | 13.1094
152 | 304 | 2088.623 | 13.0952
153 | 306 | 2067.8711 | 13.0881
154 | 308 | 2048.3398 | 13.081
155 | 310 | 2019.043 | 13.0596
156 | 312 | 1997.0703 | 13.0525
157 | 314 | 1978.7598 | 13.0454
158 | 316 | 1958.0078 | 13.0312
159 | 318 | 1940.918 | 13.0312
160 | 320 | 1918.9453 | 12.9956
161 | 322 | 1894.5312 | 12.9956
162 | 324 | 1872.5586 | 12.9884
163 | 326 | 1855.4688 | 12.9742
164 | 328 | 1833.4961 | 12.9457
165 | 330 | 1815.1855 | 12.9315
166 | 332 | 1794.4336 | 12.9386
167 | 334 | 1767.5781 | 12.9102
168 | 336 | 1746.8262 | 12.903
169 | 338 | 1728.5156 | 12.8888
170 | 340 | 1706.543 | 12.8675
171 | 342 | 1689.4531 | 12.8675
172 | 344 | 1667.4805 | 12.8532
173 | 346 | 1639.4043 | 12.8248
174 | 348 | 1618.6523 | 12.8034
175 | 350 | 1602.7832 | 12.7963
176 | 352 | 1579.5898 | 12.7749
177 | 354 | 1562.5 | 12.7678
178 | 356 | 1542.9688 | 12.7536
179 | 358 | 1514.8926 | 12.7322
180 | 360 | 1494.1406 | 12.718
181 | 362 | 1474.6094 | 12.7038
182 | 364 | 1453.8574 | 12.6824
183 | 366 | 1435.5469 | 12.6753
184 | 368 | 1406.25 | 12.654
185 | 370 | 1386.7188 | 12.6184
186 | 372 | 1368.4082 | 12.6041
187 | 374 | 1352.5391 | 12.597
188 | 376 | 1330.5664 | 12.5828
189 | 378 | 1311.0352 | 12.5614
190 | 380 | 1284.1797 | 12.533
191 | 382 | 1258.5449 | 12.5045
192 | 384 | 1242.6758 | 12.4974
193 | 386 | 1220.7031 | 12.4689
194 | 388 | 1203.6133 | 12.4618
195 | 390 | 1181.6406 | 12.4476
196 | 392 | 1156.0059 | 12.412
197 | 394 | 1132.8125 | 12.4049
198 | 396 | 1116.9434 | 12.3764
199 | 398 | 1094.9707 | 12.3479
200 | 400 | 1076.6602 | 12.3266
201 | 402 | 1058.3496 | 12.3123
202 | 404 | 1030.2734 | 12.2768
203 | 406 | 1010.7422 | 12.2625
204 | 408 | 991.2109 | 12.2412
205 | 410 | 971.6797 | 12.2198
206 | 412 | 948.4863 | 12.1985
207 | 414 | 931.3965 | 12.17
208 | 416 | 902.0996 | 12.1344
209 | 418 | 882.5684 | 12.1273
210 | 420 | 861.8164 | 12.0917
211 | 422 | 844.7266 | 12.0632
212 | 424 | 822.7539 | 12.049
213 | 426 | 803.2227 | 12.0134
214 | 428 | 773.9258 | 11.985
215 | 430 | 755.6152 | 11.9565
216 | 432 | 738.5254 | 11.9351
217 | 434 | 716.5527 | 11.9067
218 | 436 | 699.4629 | 11.8853
219 | 438 | 667.7246 | 11.8569
220 | 440 | 649.4141 | 11.807
221 | 442 | 632.3242 | 11.7786
222 | 444 | 611.5723 | 11.7501
223 | 446 | 594.4824 | 11.7216
224 | 448 | 574.9512 | 11.6932
225 | 450 | 545.6543 | 11.6576
226 | 452 | 522.4609 | 11.6362
227 | 454 | 507.8125 | 11.5935
228 | 456 | 484.6191 | 11.5579
229 | 458 | 468.75 | 11.5295
230 | 460 | 446.7773 | 11.4797
231 | 462 | 415.0391 | 11.4512
232 | 464 | 397.9492 | 11.4156
233 | 466 | 377.1973 | 11.3871
234 | 468 | 360.1074 | 11.3515
235 | 470 | 339.3555 | 11.3231
236 | 472 | 318.6035 | 11.2804
237 | 474 | 290.5273 | 11.2519
238 | 476 | 270.9961 | 11.195
239 | 478 | 251.4648 | 11.1665
240 | 480 | 230.7129 | 11.1238
241 | 482 | 214.8438 | 11.0882
242 | 484 | 194.0918 | 11.0455
243 | 486 | 163.5742 | 11.0099
244 | 488 | 142.8223 | 10.953
245 | 490 | 124.5117 | 10.9103
246 | 492 | 107.4219 | 10.8747
247 | 494 | 86.6699 | 10.8249
248 | 496 | 69.5801 | 10.7893
249 | 498 | 37.8418 | 10.7395
250 | 500 | 19.5312 | 10.6826
251 | 502 | 1.2207 | 10.6327
252 | 504 | -18.3105 | 10.5829
253 | 506 | -36.6211 | 10.5402
254 | 508 | -56.1523 | 10.4975
255 | 510 | -75.6836 | 10.4477
256 | 512 | -97.6562 | 10.3908
257 | 514 | -123.291 | 10.3409
258 | 516 | -145.2637 | 10.2769
259 | 518 | -162.3535 | 10.2271
260 | 520 | -183.1055 | 10.1701
261 | 522 | -203.8574 | 10.1203
262 | 524 | -220.9473 | 10.0634
263 | 526 | -251.4648 | 9.9993
264 | 528 | -269.7754 | 9.9282
265 | 530 | -289.3066 | 9.8712
266 | 532 | -312.5 | 9.8214
267 | 534 | -327.1484 | 9.7645
268 | 536 | -350.3418 | 9.6862
269 | 538 | -374.7559 | 9.6292
270 | 540 | -395.5078 | 9.5438
271 | 542 | -418.7012 | 9.4869
272 | 544 | -433.3496 | 9.4086
273 | 546 | -457.7637 | 9.3517
274 | 548 | -473.6328 | 9.2805
275 | 550 | -502.9297 | 9.1951
276 | 552 | -524.9023 | 9.1097
277 | 554 | -540.7715 | 9.0457
278 | 556 | -563.9648 | 8.9674
279 | 558 | -581.0547 | 8.9033
280 | 560 | -600.5859 | 8.8179
281 | 562 | -631.1035 | 8.7183
282 | 564 | -648.1934 | 8.6258
283 | 566 | -670.166 | 8.5403
284 | 568 | -688.4766 | 8.4549
285 | 570 | -708.0078 | 8.3624
286 | 572 | -728.7598 | 8.2841
287 | 574 | -756.8359 | 8.1774
288 | 576 | -777.5879 | 8.0849
289 | 578 | -795.8984 | 7.9852
290 | 580 | -816.6504 | 7.8856
291 | 582 | -832.5195 | 7.7931
292 | 584 | -865.4785 | 7.665
293 | 586 | -881.3477 | 7.5511
294 | 588 | -903.3203 | 7.4372
295 | 590 | -922.8516 | 7.3376
296 | 592 | -938.7207 | 7.2095
297 | 594 | -960.6934 | 7.1098
298 | 596 | -988.7695 | 6.9817
299 | 598 | -1008.3008 | 6.8536
300 | 600 | -1026.6113 | 6.7184
301 | 602 | -1046.1426 | 6.6045
302 | 604 | -1066.8945 | 6.4693
303 | 606 | -1086.4258 | 6.3412
304 | 608 | -1113.2812 | 6.1846
305 | 610 | -1132.8125 | 6.0494
306 | 612 | -1154.7852 | 5.9
307 | 614 | -1173.0957 | 5.7505
308 | 616 | -1195.0684 | 5.6153
309 | 618 | -1212.1582 | 5.4516
310 | 620 | -1242.6758 | 5.2879
311 | 622 | -1263.4277 | 5.1029
312 | 624 | -1280.5176 | 4.9392
313 | 626 | -1301.2695 | 4.7755
314 | 628 | -1320.8008 | 4.6047
315 | 630 | -1340.332 | 4.4125
316 | 632 | -1367.1875 | 4.2132
317 | 634 | -1390.3809 | 4.0211
318 | 636 | -1405.0293 | 3.8076
319 | 638 | -1428.2227 | 3.6012
320 | 640 | -1446.5332 | 3.3806
321 | 642 | -1462.4023 | 3.167
322 | 644 | -1494.1406 | 2.9251
323 | 646 | -1512.4512 | 2.676
324 | 648 | -1530.7617 | 2.4198
325 | 650 | -1550.293 | 2.1707
326 | 652 | -1573.4863 | 1.8931
327 | 654 | -1597.9004 | 1.5871
328 | 656 | -1623.5352 | 1.2882
329 | 658 | -1639.4043 | 0.97502
330 | 660 | -1660.1562 | 0.66188
331 | 662 | -1679.6875 | 0.34161
332 | 664 | -1699.2188 | 0.014234
333 | 666 | -1727.2949 | -0.35585
334 | 668 | -1748.0469 | -0.71881
335 | 670 | -1767.5781 | -1.0889
336 | 672 | -1783.4473 | -1.4519
337 | 674 | -1806.6406 | -1.8291
338 | 676 | -1822.5098 | -2.192
339 | 678 | -1851.8066 | -2.5906
340 | 680 | -1872.5586 | -2.9891
341 | 682 | -1890.8691 | -3.3592
342 | 684 | -1910.4004 | -3.7222
343 | 686 | -1932.373 | -4.0709
344 | 688 | -1947.0215 | -4.4339
345 | 690 | -1977.5391 | -4.8253
346 | 692 | -2000.7324 | -5.1669
347 | 694 | -2017.8223 | -5.5156
348 | 696 | -2038.5742 | -5.8573
349 | 698 | -2056.8848 | -6.1704
350 | 700 | -2078.8574 | -6.4764
351 | 702 | -2106.9336 | -6.818
352 | 704 | -2124.0234 | -7.1241
353 | 706 | -2143.5547 | -7.423
354 | 708 | -2166.748 | -7.7219
355 | 710 | -2185.0586 | -7.9995
356 | 712 | -2200.9277 | -8.277
357 | 714 | -2232.666 | -8.5688
358 | 716 | -2249.7559 | -8.8393
359 | 718 | -2270.5078 | -9.0955
360 | 720 | -2288.8184 | -9.3446
361 | 722 | -2308.3496 | -9.5937
362 | 724 | -2338.8672 | -9.8499
363 | 726 | -2357.1777 | -10.099
364 | 728 | -2375.4883 | -10.3338
365 | 730 | -2395.0195 | -10.5544
366 | 732 | -2418.2129 | -10.7822
367 | 734 | -2435.3027 | -10.9886
368 | 736 | -2467.041 | -11.2163
369 | 738 | -2485.3516 | -11.4441
370 | 740 | -2503.6621 | -11.6505
371 | 742 | -2525.6348 | -11.8569
372 | 744 | -2542.7246 | -12.0561
373 | 746 | -2562.2559 | -12.2483
374 | 748 | -2592.7734 | -12.4476
375 | 750 | -2613.5254 | -12.654
376 | 752 | -2628.1738 | -12.8532
377 | 754 | -2611.084 | -12.96
378 | 756 | -2591.5527 | -13.0525
379 | 758 | -2561.0352 | -13.0881
380 | 760 | -2542.7246 | -13.1308
381 | 762 | -2521.9727 | -13.1521
382 | 764 | -2503.6621 | -13.1877
383 | 766 | -2485.3516 | -13.1948
384 | 768 | -2463.3789 | -13.2091
385 | 770 | -2432.8613 | -13.1948
386 | 772 | -2419.4336 | -13.2091
387 | 774 | -2395.0195 | -13.202
388 | 776 | -2380.3711 | -13.2162
389 | 778 | -2360.8398 | -13.2162
390 | 780 | -2340.0879 | -13.202
391 | 782 | -2308.3496 | -13.1806
392 | 784 | -2292.4805 | -13.1806
393 | 786 | -2269.2871 | -13.1806
394 | 788 | -2250.9766 | -13.1664
395 | 790 | -2231.4453 | -13.1664
396 | 792 | -2202.1484 | -13.1593
397 | 794 | -2181.3965 | -13.1379
398 | 796 | -2166.748 | -13.1379
399 | 798 | -2144.7754 | -13.1237
400 | 800 | -2126.4648 | -13.1237
401 | 802 | -2108.1543 | -13.1166
402 | 804 | -2073.9746 | -13.0952
403 | 806 | -2056.8848 | -13.0952
404 | 808 | -2039.7949 | -13.0667
405 | 810 | -2020.2637 | -13.0739
406 | 812 | -1998.291 | -13.0525
407 | 814 | -1981.2012 | -13.0454
408 | 816 | -1948.2422 | -13.024
409 | 818 | -1932.373 | -13.0169
410 | 820 | -1914.0625 | -13.0027
411 | 822 | -1890.8691 | -12.9884
412 | 824 | -1875 | -12.9956
413 | 826 | -1853.0273 | -12.9671
414 | 828 | -1822.5098 | -12.96
415 | 830 | -1802.9785 | -12.9386
416 | 832 | -1784.668 | -12.9315
417 | 834 | -1765.1367 | -12.9173
418 | 836 | -1748.0469 | -12.9102
419 | 838 | -1727.2949 | -12.8817
420 | 840 | -1699.2188 | -12.8746
421 | 842 | -1680.9082 | -12.8746
422 | 844 | -1657.7148 | -12.8461
423 | 846 | -1639.4043 | -12.8319
424 | 848 | -1622.3145 | -12.8176
425 | 850 | -1602.7832 | -12.8034
426 | 852 | -1572.2656 | -12.7892
427 | 854 | -1555.1758 | -12.7607
428 | 856 | -1530.7617 | -12.7465
429 | 858 | -1513.6719 | -12.7465
430 | 860 | -1494.1406 | -12.7322
431 | 862 | -1462.4023 | -12.7109
432 | 864 | -1447.7539 | -12.6895
433 | 866 | -1425.7812 | -12.6682
434 | 868 | -1406.25 | -12.6611
435 | 870 | -1386.7188 | -12.6326
436 | 872 | -1370.8496 | -12.6184
437 | 874 | -1337.8906 | -12.597
438 | 876 | -1320.8008 | -12.5828
439 | 878 | -1301.2695 | -12.5614
440 | 880 | -1281.7383 | -12.5401
441 | 882 | -1263.4277 | -12.5187
442 | 884 | -1240.2344 | -12.5116
443 | 886 | -1213.3789 | -12.4831
444 | 888 | -1196.2891 | -12.4547
445 | 890 | -1175.5371 | -12.4404
446 | 892 | -1154.7852 | -12.4191
447 | 894 | -1137.6953 | -12.3906
448 | 896 | -1114.502 | -12.3835
449 | 898 | -1086.4258 | -12.355
450 | 900 | -1066.8945 | -12.3479
451 | 902 | -1046.1426 | -12.3123
452 | 904 | -1029.0527 | -12.3052
453 | 906 | -1009.5215 | -12.2696
454 | 908 | -987.5488 | -12.2554
455 | 910 | -958.252 | -12.2127
456 | 912 | -941.1621 | -12.1985
457 | 914 | -921.6309 | -12.1842
458 | 916 | -905.7617 | -12.17
459 | 918 | -882.5684 | -12.1344
460 | 920 | -864.2578 | -12.1131
461 | 922 | -836.1816 | -12.0846
462 | 924 | -812.9883 | -12.049
463 | 926 | -794.6777 | -12.0277
464 | 928 | -777.5879 | -12.0063
465 | 930 | -759.2773 | -11.9778
466 | 932 | -726.3184 | -11.9423
467 | 934 | -709.2285 | -11.9138
468 | 936 | -687.2559 | -11.8924
469 | 938 | -668.9453 | -11.8569
470 | 940 | -648.1934 | -11.8355
471 | 942 | -627.4414 | -11.8213
472 | 944 | -604.248 | -11.7643
473 | 946 | -584.7168 | -11.7359
474 | 948 | -561.5234 | -11.7145
475 | 950 | -541.9922 | -11.6789
476 | 952 | -526.123 | -11.6576
477 | 954 | -501.709 | -11.622
478 | 956 | -476.0742 | -11.5722
479 | 958 | -457.7637 | -11.5437
480 | 960 | -438.2324 | -11.5152
481 | 962 | -417.4805 | -11.4797
482 | 964 | -396.7285 | -11.4512
483 | 966 | -375.9766 | -11.4298
484 | 968 | -349.1211 | -11.38
485 | 970 | -330.8105 | -11.3444
486 | 972 | -308.8379 | -11.2946
487 | 974 | -292.9688 | -11.2661
488 | 976 | -272.2168 | -11.2306
489 | 978 | -253.9062 | -11.195
490 | 980 | -223.3887 | -11.138
491 | 982 | -205.0781 | -11.1096
492 | 984 | -185.5469 | -11.0669
493 | 986 | -167.2363 | -11.0313
494 | 988 | -145.2637 | -10.9886
495 | 990 | -126.9531 | -10.9459
496 | 992 | -97.6562 | -10.8889
497 | 994 | -79.3457 | -10.8462
498 | 996 | -57.373 | -10.8107
499 | 998 | -40.2832 | -10.7608
500 | 1000 | -17.0898 | -10.7181
501 | 1002 | 1.2207 | -10.6754
Center data before PMax, ±Pr and ±Vc Calc.
PMax (µC/cm2) | 12.8248
Pr (µC/cm2) | 10.6296
-Pr (µC/cm2) | -10.6754
Ec (kV/cm) | 304525.9519
-Ec (kV/cm) | -321923.1454
CMax-Eff (nF) | 3.9296
Offset (µC/cm2) | 7.7361
Vert. (±Pr) Shift (µC/cm2) | -0.022908
Horiz. Shift (±Ec) | -8698.5968
A (Loop Area - µC/cm2·Volts) | 379.4644
Hysteresis Version: 5.3.0 - Radiant Technologies, Inc., 1999 - 10/02/14