## Hysteresis Task
Hysteresis
Executed Version | 5.3.0
Vision Version | 5.3.1 (R)
Vision Compiled | 2014-09-10
Driver Version | 5.1.14
Windows Version | Windows 7
Processor Information | x86 (AMD or Intel) - 4 Processors
Tester Name | RT66B0914-297
Tester S/N | RT66B0914-297
Internal Amp Type | No Internal Amp
Internal Amp Serial | 0
Execution Count | 1
Excel Date | 9/11/2023 - 19:27:56
Configuration Date | 2023-11-09 17:35
Execution Date | 2023-11-09 19:28
Sample Info.
Sample Name
Lot Name
Wafer Name
Die Row/Column | 0/0
Capacitor ID | 0
Area (cm2) | 0.81219
Thickness (µm) | 1893.333
Mux Adjust | Disabled
Amplifier | High Voltage (HVA)
HVI Channel/Port | 1/1
DRIVE Gain Factor | 1000
DRIVE Voltage Limit | 4000
Tester Info
Tester Name | RT66B0914-297
Tester Serial Number | RT66B0914-297
Return Signal Amp. Level [Index] | HVI: 0.00021 [4]
Hysteresis Info
Task Name | Hyst-1
Max. Volts | 2839.9995
Max. Field (kV/cm) | 15
Hysteresis Period (ms) | 1000
Preset Disabled
Profile | Standard Bipolar
Data | Valid Data
Point | Time (ms) | Field (kV/cm) | Measured Polarization (µC/cm2)
1 | 2 | -2.4414 | -9.8178
2 | 4 | 18.3105 | -9.8107
3 | 6 | 48.8281 | -9.8036
4 | 8 | 67.1387 | -9.8036
5 | 10 | 85.4492 | -9.7823
6 | 12 | 115.9668 | -9.7823
7 | 14 | 135.498 | -9.7609
8 | 16 | 152.5879 | -9.7467
9 | 18 | 183.1055 | -9.7253
10 | 20 | 203.8574 | -9.6969
11 | 22 | 222.168 | -9.6826
12 | 24 | 250.2441 | -9.6613
13 | 26 | 273.4375 | -9.6257
14 | 28 | 289.3066 | -9.6043
15 | 30 | 317.3828 | -9.5688
16 | 32 | 340.5762 | -9.5403
17 | 34 | 360.1074 | -9.5047
18 | 36 | 385.7422 | -9.4549
19 | 38 | 410.1562 | -9.4122
20 | 40 | 424.8047 | -9.3695
21 | 42 | 454.1016 | -9.3197
22 | 44 | 472.4121 | -9.2698
23 | 46 | 494.3848 | -9.2129
24 | 48 | 522.4609 | -9.1417
25 | 50 | 544.4336 | -9.0919
26 | 52 | 565.1855 | -9.0279
27 | 54 | 583.4961 | -8.9638
28 | 56 | 611.5723 | -8.8998
29 | 58 | 629.8828 | -8.8144
30 | 60 | 648.1934 | -8.7503
31 | 62 | 679.9316 | -8.672
32 | 64 | 699.4629 | -8.5937
33 | 66 | 715.332 | -8.5226
34 | 68 | 748.291 | -8.4229
35 | 70 | 765.3809 | -8.3304
36 | 72 | 784.9121 | -8.245
37 | 74 | 812.9883 | -8.1454
38 | 76 | 832.5195 | -8.0528
39 | 78 | 854.4922 | -7.9532
40 | 80 | 883.7891 | -7.8322
41 | 82 | 899.6582 | -7.7468
42 | 84 | 920.4102 | -7.6472
43 | 86 | 953.3691 | -7.5191
44 | 88 | 969.2383 | -7.3981
45 | 90 | 992.4316 | -7.2913
46 | 92 | 1018.0664 | -7.1632
47 | 94 | 1037.5977 | -7.0351
48 | 96 | 1059.5703 | -6.907
49 | 98 | 1083.9844 | -6.7789
50 | 100 | 1108.3984 | -6.6366
51 | 102 | 1124.2676 | -6.4942
52 | 104 | 1157.2266 | -6.3448
53 | 106 | 1174.3164 | -6.1953
54 | 108 | 1193.8477 | -6.053
55 | 110 | 1220.7031 | -5.8822
56 | 112 | 1243.8965 | -5.7114
57 | 114 | 1263.4277 | -5.569
58 | 116 | 1290.2832 | -5.3769
59 | 118 | 1311.0352 | -5.1918
60 | 120 | 1326.9043 | -5.0068
61 | 122 | 1358.6426 | -4.8075
62 | 124 | 1378.1738 | -4.6153
63 | 126 | 1395.2637 | -4.4161
64 | 128 | 1428.2227 | -4.1812
65 | 130 | 1444.0918 | -3.9606
66 | 132 | 1463.623 | -3.7471
67 | 134 | 1492.9199 | -3.4909
68 | 136 | 1512.4512 | -3.2418
69 | 138 | 1534.4238 | -2.9856
70 | 140 | 1563.7207 | -2.7009
71 | 142 | 1580.8105 | -2.4091
72 | 144 | 1599.1211 | -2.1102
73 | 146 | 1632.0801 | -1.7828
74 | 148 | 1647.9492 | -1.4483
75 | 150 | 1669.9219 | -1.1138
76 | 152 | 1688.2324 | -0.77219
77 | 154 | 1716.3086 | -0.36652
78 | 156 | 1739.502 | 0.024909
79 | 158 | 1755.3711 | 0.41634
80 | 160 | 1787.1094 | 0.87183
81 | 162 | 1805.4199 | 1.3131
82 | 164 | 1822.5098 | 1.7543
83 | 166 | 1851.8066 | 2.2312
84 | 168 | 1871.3379 | 2.7009
85 | 170 | 1892.0898 | 3.1564
86 | 172 | 1920.166 | 3.6403
87 | 174 | 1940.918 | 4.1029
88 | 176 | 1961.6699 | 4.5513
89 | 178 | 1989.7461 | 5.021
90 | 180 | 2006.8359 | 5.4551
91 | 182 | 2030.0293 | 5.875
92 | 184 | 2055.6641 | 6.3163
93 | 186 | 2075.1953 | 6.7149
94 | 188 | 2098.3887 | 7.0849
95 | 190 | 2125.2441 | 7.4835
96 | 192 | 2143.5547 | 7.8322
97 | 194 | 2161.8652 | 8.1809
98 | 196 | 2192.3828 | 8.5297
99 | 198 | 2210.6934 | 8.8571
100 | 200 | 2232.666 | 9.156
101 | 202 | 2261.9629 | 9.4691
102 | 204 | 2280.2734 | 9.7609
103 | 206 | 2302.2461 | 10.0385
104 | 208 | 2331.543 | 10.3089
105 | 210 | 2348.6328 | 10.5651
106 | 212 | 2368.1641 | 10.8071
107 | 214 | 2398.6816 | 11.0491
108 | 216 | 2414.5508 | 11.2911
109 | 218 | 2437.7441 | 11.5117
110 | 220 | 2465.8203 | 11.7323
111 | 222 | 2482.9102 | 11.9173
112 | 224 | 2503.6621 | 12.1451
113 | 226 | 2534.1797 | 12.3372
114 | 228 | 2551.2695 | 12.5081
115 | 230 | 2569.5801 | 12.7002
116 | 232 | 2601.3184 | 12.8853
117 | 234 | 2619.6289 | 13.0418
118 | 236 | 2636.7188 | 13.2055
119 | 238 | 2668.457 | 13.3763
120 | 240 | 2689.209 | 13.54
121 | 242 | 2705.0781 | 13.6895
122 | 244 | 2734.375 | 13.8389
123 | 246 | 2758.7891 | 14.0026
124 | 248 | 2773.4375 | 14.145
125 | 250 | 2794.1895 | 14.2873
126 | 252 | 2824.707 | 14.4225
127 | 254 | 2796.6309 | 14.4937
128 | 256 | 2774.6582 | 14.5364
129 | 258 | 2756.3477 | 14.5862
130 | 260 | 2735.5957 | 14.6147
131 | 262 | 2708.7402 | 14.6218
132 | 264 | 2689.209 | 14.6289
133 | 266 | 2667.2363 | 14.636
134 | 268 | 2641.6016 | 14.6431
135 | 270 | 2618.4082 | 14.6431
136 | 272 | 2598.877 | 14.636
137 | 274 | 2572.0215 | 14.6431
138 | 276 | 2548.8281 | 14.6289
139 | 278 | 2534.1797 | 14.6289
140 | 280 | 2502.4414 | 14.6218
141 | 282 | 2484.1309 | 14.6147
142 | 284 | 2464.5996 | 14.6076
143 | 286 | 2434.082 | 14.5862
144 | 288 | 2416.9922 | 14.5862
145 | 290 | 2397.4609 | 14.5791
146 | 292 | 2366.9434 | 14.5649
147 | 294 | 2346.1914 | 14.5577
148 | 296 | 2330.3223 | 14.5506
149 | 298 | 2298.584 | 14.5293
150 | 300 | 2283.9355 | 14.5293
151 | 302 | 2260.7422 | 14.5293
152 | 304 | 2230.2246 | 14.5079
153 | 306 | 2214.3555 | 14.4937
154 | 308 | 2191.1621 | 14.4866
155 | 310 | 2163.0859 | 14.4652
156 | 312 | 2147.2168 | 14.4652
157 | 314 | 2127.6855 | 14.4367
158 | 316 | 2095.9473 | 14.4367
159 | 318 | 2078.8574 | 14.4296
160 | 320 | 2055.6641 | 14.4083
161 | 322 | 2026.3672 | 14.394
162 | 324 | 2009.2773 | 14.3869
163 | 326 | 1988.5254 | 14.3798
164 | 328 | 1961.6699 | 14.3585
165 | 330 | 1942.1387 | 14.3442
166 | 332 | 1920.166 | 14.3371
167 | 334 | 1889.6484 | 14.3086
168 | 336 | 1873.7793 | 14.3015
169 | 338 | 1851.8066 | 14.2873
170 | 340 | 1824.9512 | 14.2731
171 | 342 | 1806.6406 | 14.2659
172 | 344 | 1784.668 | 14.2446
173 | 346 | 1759.0332 | 14.2232
174 | 348 | 1735.8398 | 14.209
175 | 350 | 1717.5293 | 14.1948
176 | 352 | 1689.4531 | 14.1805
177 | 354 | 1671.1426 | 14.1592
178 | 356 | 1650.3906 | 14.1592
179 | 358 | 1630.8594 | 14.1378
180 | 360 | 1599.1211 | 14.1165
181 | 362 | 1582.0312 | 14.1023
182 | 364 | 1562.5 | 14.0809
183 | 366 | 1531.9824 | 14.0596
184 | 368 | 1516.1133 | 14.0524
185 | 370 | 1495.3613 | 14.024
186 | 372 | 1463.623 | 14.0026
187 | 374 | 1444.0918 | 13.9955
188 | 376 | 1425.7812 | 13.9599
189 | 378 | 1397.7051 | 13.9386
190 | 380 | 1379.3945 | 13.9314
191 | 382 | 1358.6426 | 13.9101
192 | 384 | 1330.5664 | 13.8887
193 | 386 | 1311.0352 | 13.8674
194 | 388 | 1290.2832 | 13.8532
195 | 390 | 1259.7656 | 13.8176
196 | 392 | 1245.1172 | 13.8033
197 | 394 | 1224.3652 | 13.7891
198 | 396 | 1191.4062 | 13.7393
199 | 398 | 1175.5371 | 13.7322
200 | 400 | 1153.5645 | 13.7108
201 | 402 | 1125.4883 | 13.6895
202 | 404 | 1105.957 | 13.6752
203 | 406 | 1085.2051 | 13.6468
204 | 408 | 1057.1289 | 13.6041
205 | 410 | 1040.0391 | 13.5969
206 | 412 | 1019.2871 | 13.5756
207 | 414 | 988.7695 | 13.5329
208 | 416 | 972.9004 | 13.5187
209 | 418 | 948.4863 | 13.4973
210 | 420 | 922.8516 | 13.4617
211 | 422 | 905.7617 | 13.4333
212 | 424 | 886.2305 | 13.4119
213 | 426 | 853.2715 | 13.3834
214 | 428 | 836.1816 | 13.355
215 | 430 | 814.209 | 13.3265
216 | 432 | 783.6914 | 13.2909
217 | 434 | 764.1602 | 13.2625
218 | 436 | 745.8496 | 13.2553
219 | 438 | 718.9941 | 13.2055
220 | 440 | 700.6836 | 13.1913
221 | 442 | 679.9316 | 13.1557
222 | 444 | 650.6348 | 13.1272
223 | 446 | 629.8828 | 13.0988
224 | 448 | 610.3516 | 13.0632
225 | 450 | 579.834 | 13.0205
226 | 452 | 562.7441 | 12.992
227 | 454 | 543.2129 | 12.9635
228 | 456 | 522.4609 | 12.9351
229 | 458 | 495.6055 | 12.8853
230 | 460 | 476.0742 | 12.8497
231 | 462 | 455.3223 | 12.8212
232 | 464 | 426.0254 | 12.7856
233 | 466 | 410.1562 | 12.7643
234 | 468 | 386.9629 | 12.7073
235 | 470 | 357.666 | 12.6646
236 | 472 | 341.7969 | 12.629
237 | 474 | 321.0449 | 12.5863
238 | 476 | 289.3066 | 12.5508
239 | 478 | 274.6582 | 12.5081
240 | 480 | 252.6855 | 12.4796
241 | 482 | 220.9473 | 12.4227
242 | 484 | 202.6367 | 12.3728
243 | 486 | 185.5469 | 12.3444
244 | 488 | 152.5879 | 12.3017
245 | 490 | 137.9395 | 12.259
246 | 492 | 118.4082 | 12.2091
247 | 494 | 89.1113 | 12.1593
248 | 496 | 69.5801 | 12.1166
249 | 498 | 47.6074 | 12.0668
250 | 500 | 18.3105 | 12.0241
251 | 502 | -1.2207 | 11.9672
252 | 504 | -19.5312 | 11.9173
253 | 506 | -39.0625 | 11.8818
254 | 508 | -57.373 | 11.8248
255 | 510 | -85.4492 | 11.7608
256 | 512 | -106.2012 | 11.7181
257 | 514 | -126.9531 | 11.6683
258 | 516 | -152.5879 | 11.5971
259 | 518 | -175.7812 | 11.5401
260 | 520 | -194.0918 | 11.4974
261 | 522 | -220.9473 | 11.4263
262 | 524 | -240.4785 | 11.3693
263 | 526 | -263.6719 | 11.3053
264 | 528 | -288.0859 | 11.2341
265 | 530 | -310.0586 | 11.1843
266 | 532 | -332.0312 | 11.1131
267 | 534 | -360.1074 | 11.0491
268 | 536 | -374.7559 | 10.9779
269 | 538 | -397.9492 | 10.9067
270 | 540 | -424.8047 | 10.8356
271 | 542 | -443.1152 | 10.7786
272 | 544 | -463.8672 | 10.6932
273 | 546 | -494.3848 | 10.6078
274 | 548 | -511.4746 | 10.5295
275 | 550 | -533.4473 | 10.4655
276 | 552 | -563.9648 | 10.3658
277 | 554 | -583.4961 | 10.2947
278 | 556 | -601.8066 | 10.2164
279 | 558 | -629.8828 | 10.1096
280 | 560 | -648.1934 | 10.0242
281 | 562 | -668.9453 | 9.9388
282 | 564 | -698.2422 | 9.8463
283 | 566 | -716.5527 | 9.7396
284 | 568 | -738.5254 | 9.6613
285 | 570 | -766.6016 | 9.5474
286 | 572 | -784.9121 | 9.4478
287 | 574 | -804.4434 | 9.3481
288 | 576 | -836.1816 | 9.2414
289 | 578 | -852.0508 | 9.1346
290 | 580 | -871.582 | 9.0207
291 | 582 | -903.3203 | 8.8998
292 | 584 | -922.8516 | 8.793
293 | 586 | -938.7207 | 8.6578
294 | 588 | -971.6797 | 8.5368
295 | 590 | -988.7695 | 8.4229
296 | 592 | -1007.0801 | 8.2806
297 | 594 | -1035.1562 | 8.1382
298 | 596 | -1058.3496 | 8.003
299 | 598 | -1074.2188 | 7.8749
300 | 600 | -1096.1914 | 7.7255
301 | 602 | -1127.9297 | 7.576
302 | 604 | -1146.2402 | 7.4337
303 | 606 | -1164.5508 | 7.2771
304 | 608 | -1195.0684 | 7.1063
305 | 610 | -1210.9375 | 6.9355
306 | 612 | -1231.6895 | 6.7647
307 | 614 | -1260.9863 | 6.5867
308 | 616 | -1279.2969 | 6.4159
309 | 618 | -1301.2695 | 6.2309
310 | 620 | -1331.7871 | 6.0245
311 | 622 | -1347.6562 | 5.8181
312 | 624 | -1368.4082 | 5.6188
313 | 626 | -1400.1465 | 5.3982
314 | 628 | -1414.7949 | 5.1776
315 | 630 | -1435.5469 | 4.9498
316 | 632 | -1467.2852 | 4.6936
317 | 634 | -1485.5957 | 4.4374
318 | 636 | -1501.4648 | 4.1883
319 | 638 | -1534.4238 | 3.9037
320 | 640 | -1553.9551 | 3.619
321 | 642 | -1569.8242 | 3.3272
322 | 644 | -1599.1211 | 2.9998
323 | 646 | -1621.0938 | 2.6724
324 | 648 | -1638.1836 | 2.3379
325 | 650 | -1668.7012 | 1.9536
326 | 652 | -1688.2324 | 1.5551
327 | 654 | -1710.2051 | 1.1779
328 | 656 | -1735.8398 | 0.72949
329 | 658 | -1756.5918 | 0.28824
330 | 660 | -1774.9023 | -0.15301
331 | 662 | -1802.9785 | -0.63697
332 | 664 | -1821.2891 | -1.1352
333 | 666 | -1845.7031 | -1.6191
334 | 668 | -1870.1172 | -2.1529
335 | 670 | -1890.8691 | -2.6511
336 | 672 | -1912.8418 | -3.1493
337 | 674 | -1942.1387 | -3.6688
338 | 676 | -1959.2285 | -4.1741
339 | 678 | -1979.9805 | -4.6509
340 | 680 | -2009.2773 | -5.1705
341 | 682 | -2028.8086 | -5.6402
342 | 684 | -2047.1191 | -6.0814
343 | 686 | -2077.6367 | -6.544
344 | 688 | -2097.168 | -6.9639
345 | 690 | -2114.2578 | -7.3625
346 | 692 | -2142.334 | -7.7824
347 | 694 | -2161.8652 | -8.1454
348 | 696 | -2183.8379 | -8.5012
349 | 698 | -2202.1484 | -8.8428
350 | 700 | -2232.666 | -9.1844
351 | 702 | -2254.6387 | -9.4905
352 | 704 | -2271.7285 | -9.7823
353 | 706 | -2298.584 | -10.0883
354 | 708 | -2321.7773 | -10.3516
355 | 710 | -2337.6465 | -10.6149
356 | 712 | -2364.502 | -10.8854
357 | 714 | -2386.4746 | -11.1131
358 | 716 | -2408.4473 | -11.348
359 | 718 | -2431.6406 | -11.5828
360 | 720 | -2456.0547 | -11.7892
361 | 722 | -2476.8066 | -11.9885
362 | 724 | -2503.6621 | -12.1949
363 | 726 | -2521.9727 | -12.3871
364 | 728 | -2543.9453 | -12.5579
365 | 730 | -2575.6836 | -12.7571
366 | 732 | -2591.5527 | -12.928
367 | 734 | -2612.3047 | -13.0774
368 | 736 | -2641.6016 | -13.2553
369 | 738 | -2657.4707 | -13.4119
370 | 740 | -2675.7812 | -13.5614
371 | 742 | -2707.5195 | -13.7108
372 | 744 | -2725.8301 | -13.8674
373 | 746 | -2745.3613 | -13.9955
374 | 748 | -2774.6582 | -14.145
375 | 750 | -2796.6309 | -14.2802
376 | 752 | -2816.1621 | -14.4154
377 | 754 | -2796.6309 | -14.4723
378 | 756 | -2775.8789 | -14.5435
379 | 758 | -2747.8027 | -14.5791
380 | 760 | -2727.0508 | -14.5933
381 | 762 | -2705.0781 | -14.6147
382 | 764 | -2677.002 | -14.6147
383 | 766 | -2661.1328 | -14.6218
384 | 768 | -2637.9395 | -14.6289
385 | 770 | -2612.3047 | -14.6289
386 | 772 | -2592.7734 | -14.6431
387 | 774 | -2573.2422 | -14.636
388 | 776 | -2542.7246 | -14.6147
389 | 778 | -2524.4141 | -14.6147
390 | 780 | -2503.6621 | -14.6147
391 | 782 | -2471.9238 | -14.6076
392 | 784 | -2453.6133 | -14.6076
393 | 786 | -2436.5234 | -14.5862
394 | 788 | -2406.0059 | -14.5791
395 | 790 | -2386.4746 | -14.5862
396 | 792 | -2369.3848 | -14.572
397 | 794 | -2338.8672 | -14.5577
398 | 796 | -2315.6738 | -14.5435
399 | 798 | -2302.2461 | -14.5364
400 | 800 | -2271.7285 | -14.5293
401 | 802 | -2250.9766 | -14.5079
402 | 804 | -2231.4453 | -14.5008
403 | 806 | -2204.5898 | -14.4937
404 | 808 | -2181.3965 | -14.4866
405 | 810 | -2163.0859 | -14.4723
406 | 812 | -2144.7754 | -14.4581
407 | 814 | -2116.6992 | -14.451
408 | 816 | -2093.5059 | -14.4296
409 | 818 | -2078.8574 | -14.4296
410 | 820 | -2048.3398 | -14.4083
411 | 822 | -2027.5879 | -14.4012
412 | 824 | -2006.8359 | -14.3869
413 | 826 | -1981.2012 | -14.3727
414 | 828 | -1958.0078 | -14.3656
415 | 830 | -1939.6973 | -14.3442
416 | 832 | -1912.8418 | -14.3371
417 | 834 | -1894.5312 | -14.3229
418 | 836 | -1871.3379 | -14.3015
419 | 838 | -1845.7031 | -14.2944
420 | 840 | -1824.9512 | -14.2659
421 | 842 | -1802.9785 | -14.2588
422 | 844 | -1773.6816 | -14.2375
423 | 846 | -1759.0332 | -14.2304
424 | 848 | -1735.8398 | -14.2161
425 | 850 | -1708.9844 | -14.2019
426 | 852 | -1690.6738 | -14.1734
427 | 854 | -1671.1426 | -14.1663
428 | 856 | -1639.4043 | -14.1521
429 | 858 | -1621.0938 | -14.145
430 | 860 | -1601.5625 | -14.1094
431 | 862 | -1569.8242 | -14.0951
432 | 864 | -1551.5137 | -14.0738
433 | 866 | -1534.4238 | -14.0738
434 | 868 | -1502.6855 | -14.0453
435 | 870 | -1483.1543 | -14.0168
436 | 872 | -1466.0645 | -14.0097
437 | 874 | -1436.7676 | -13.9884
438 | 876 | -1416.0156 | -13.9741
439 | 878 | -1397.7051 | -13.9528
440 | 880 | -1370.8496 | -13.9243
441 | 882 | -1350.0977 | -13.9101
442 | 884 | -1330.5664 | -13.8959
443 | 886 | -1300.0488 | -13.8674
444 | 888 | -1282.959 | -13.846
445 | 890 | -1260.9863 | -13.8389
446 | 892 | -1229.248 | -13.8033
447 | 894 | -1210.9375 | -13.782
448 | 896 | -1195.0684 | -13.7535
449 | 898 | -1162.1094 | -13.7322
450 | 900 | -1146.2402 | -13.7108
451 | 902 | -1127.9297 | -13.6895
452 | 904 | -1098.6328 | -13.6681
453 | 906 | -1075.4395 | -13.6397
454 | 908 | -1059.5703 | -13.6397
455 | 910 | -1037.5977 | -13.6041
456 | 912 | -1008.3008 | -13.5756
457 | 914 | -989.9902 | -13.5542
458 | 916 | -972.9004 | -13.5258
459 | 918 | -938.7207 | -13.5044
460 | 920 | -920.4102 | -13.476
461 | 922 | -902.0996 | -13.4475
462 | 924 | -874.0234 | -13.4261
463 | 926 | -852.0508 | -13.3977
464 | 928 | -836.1816 | -13.3763
465 | 930 | -806.8848 | -13.3336
466 | 932 | -784.9121 | -13.3123
467 | 934 | -766.6016 | -13.2909
468 | 936 | -739.7461 | -13.2553
469 | 938 | -716.5527 | -13.234
470 | 940 | -698.2422 | -13.1842
471 | 942 | -671.3867 | -13.1628
472 | 944 | -650.6348 | -13.1343
473 | 946 | -629.8828 | -13.1201
474 | 948 | -603.0273 | -13.0703
475 | 950 | -585.9375 | -13.0347
476 | 952 | -566.4062 | -13.0134
477 | 954 | -535.8887 | -12.9707
478 | 956 | -515.1367 | -12.9422
479 | 958 | -495.6055 | -12.9137
480 | 960 | -465.0879 | -12.8639
481 | 962 | -444.3359 | -12.8354
482 | 964 | -424.8047 | -12.807
483 | 966 | -399.1699 | -12.7571
484 | 968 | -377.1973 | -12.7287
485 | 970 | -358.8867 | -12.686
486 | 972 | -333.252 | -12.6504
487 | 974 | -312.5 | -12.6077
488 | 976 | -289.3066 | -12.5721
489 | 978 | -262.4512 | -12.5365
490 | 980 | -241.6992 | -12.4938
491 | 982 | -222.168 | -12.4511
492 | 984 | -191.6504 | -12.3942
493 | 986 | -175.7812 | -12.3657
494 | 988 | -153.8086 | -12.323
495 | 990 | -126.9531 | -12.2732
496 | 992 | -107.4219 | -12.2305
497 | 994 | -89.1113 | -12.1878
498 | 996 | -61.0352 | -12.138
499 | 998 | -37.8418 | -12.0882
500 | 1000 | -18.3105 | -12.0526
501 | 1002 | -1.2207 | -11.9885
Center data before PMax, ±Pr and ±Vc Calc.
PMax (µC/cm2) | 14.4225
Pr (µC/cm2) | 11.9707
-Pr (µC/cm2) | -11.9885
Ec (kV/cm) | 329066.2004
-Ec (kV/cm) | -334845.9224
CMax-Eff (nF) | 4.1246
Offset (µC/cm2) | 9.825
Vert. (±Pr) Shift (µC/cm2) | -0.0088962
Horiz. Shift (±Ec) | -2889.861
A (Loop Area - µC/cm2·Volts) | 449.9455
Hysteresis Version: 5.3.0 - Radiant Technologies, Inc., 1999 - 10/02/14