## Hysteresis Task
Hysteresis
Executed Version | 5.3.0
Vision Version | 5.3.1 (R)
Vision Compiled | 2014-09-10
Driver Version | 5.1.14
Windows Version | Windows 7
Processor Information | x86 (AMD or Intel) - 4 Processors
Tester Name | RT66B0914-297
Tester S/N | RT66B0914-297
Internal Amp Type | No Internal Amp
Internal Amp Serial | 0
Execution Count | 1
Excel Date | 9/11/2023 - 19:28:31
Configuration Date | 2023-11-09 17:35
Execution Date | 2023-11-09 19:28
Sample Info.
Sample Name
Lot Name
Wafer Name
Die Row/Column | 0/0
Capacitor ID | 0
Area (cm2) | 0.81219
Thickness (µm) | 1893.333
Mux Adjust | Disabled
Amplifier | High Voltage (HVA)
HVI Channel/Port | 1/1
DRIVE Gain Factor | 1000
DRIVE Voltage Limit | 4000
Tester Info
Tester Name | RT66B0914-297
Tester Serial Number | RT66B0914-297
Return Signal Amp. Level [Index] | HVI: 0.00021 [4]
Hysteresis Info
Task Name | Hyst-1
Max. Volts | 3029.3328
Max. Field (kV/cm) | 16
Hysteresis Period (ms) | 1000
Preset Disabled
Profile | Standard Bipolar
Data | Valid Data
Point | Time (ms) | Field (kV/cm) | Measured Polarization (µC/cm2)
1 | 2 | -1.2207 | -11.1558
2 | 4 | 18.3105 | -11.1274
3 | 6 | 50.0488 | -11.1274
4 | 8 | 68.3594 | -11.1202
5 | 10 | 95.2148 | -11.0918
6 | 12 | 114.7461 | -11.0989
7 | 14 | 142.8223 | -11.0704
8 | 16 | 166.0156 | -11.0562
9 | 18 | 195.3125 | -11.042
10 | 20 | 211.1816 | -11.0135
11 | 22 | 242.9199 | -10.9921
12 | 24 | 261.2305 | -10.9637
13 | 26 | 292.9688 | -10.9423
14 | 28 | 311.2793 | -10.8925
15 | 30 | 336.9141 | -10.8712
16 | 32 | 358.8867 | -10.8285
17 | 34 | 386.9629 | -10.7858
18 | 36 | 407.7148 | -10.743
19 | 38 | 437.0117 | -10.6861
20 | 40 | 452.8809 | -10.6505
21 | 42 | 484.6191 | -10.5794
22 | 44 | 502.9297 | -10.5295
23 | 46 | 533.4473 | -10.4655
24 | 48 | 552.9785 | -10.4014
25 | 50 | 581.0547 | -10.3374
26 | 52 | 599.3652 | -10.2591
27 | 54 | 627.4414 | -10.1879
28 | 56 | 649.4141 | -10.1168
29 | 58 | 668.9453 | -10.0527
30 | 60 | 697.0215 | -9.9673
31 | 62 | 717.7734 | -9.889
32 | 64 | 744.6289 | -9.7965
33 | 66 | 766.6016 | -9.704
34 | 68 | 793.457 | -9.6115
35 | 70 | 814.209 | -9.5189
36 | 72 | 841.0645 | -9.4051
37 | 74 | 863.0371 | -9.3197
38 | 76 | 891.1133 | -9.1987
39 | 78 | 908.2031 | -9.099
40 | 80 | 942.3828 | -8.9852
41 | 82 | 958.252 | -8.8855
42 | 84 | 988.7695 | -8.7432
43 | 86 | 1005.8594 | -8.6151
44 | 88 | 1035.1562 | -8.487
45 | 90 | 1059.5703 | -8.366
46 | 92 | 1086.4258 | -8.2165
47 | 94 | 1105.957 | -8.0813
48 | 96 | 1132.8125 | -7.9318
49 | 98 | 1152.3438 | -7.7824
50 | 100 | 1185.3027 | -7.6187
51 | 102 | 1202.3926 | -7.4621
52 | 104 | 1232.9102 | -7.2913
53 | 106 | 1248.7793 | -7.1134
54 | 108 | 1281.7383 | -6.9355
55 | 110 | 1300.0488 | -6.7504
56 | 112 | 1320.8008 | -6.5867
57 | 114 | 1350.0977 | -6.3804
58 | 116 | 1369.6289 | -6.1882
59 | 118 | 1398.9258 | -5.9533
60 | 120 | 1417.2363 | -5.7469
61 | 122 | 1447.7539 | -5.5121
62 | 124 | 1466.0645 | -5.2772
63 | 126 | 1496.582 | -5.0068
64 | 128 | 1516.1133 | -4.7506
65 | 130 | 1541.748 | -4.473
66 | 132 | 1563.7207 | -4.1883
67 | 134 | 1590.5762 | -3.8681
68 | 136 | 1612.5488 | -3.5549
69 | 138 | 1641.8457 | -3.1991
70 | 140 | 1657.7148 | -2.8503
71 | 142 | 1689.4531 | -2.4518
72 | 144 | 1706.543 | -2.0532
73 | 146 | 1737.0605 | -1.5978
74 | 148 | 1755.3711 | -1.1565
75 | 150 | 1784.668 | -0.65832
76 | 152 | 1804.1992 | -0.15301
77 | 154 | 1832.2754 | 0.40211
78 | 156 | 1851.8066 | 0.943
79 | 158 | 1881.1035 | 1.5266
80 | 160 | 1904.2969 | 2.1031
81 | 162 | 1929.9316 | 2.7222
82 | 164 | 1951.9043 | 3.3058
83 | 166 | 1968.9941 | 3.8823
84 | 168 | 1999.5117 | 4.4659
85 | 170 | 2017.8223 | 5.0352
86 | 172 | 2050.7812 | 5.6188
87 | 174 | 2066.6504 | 6.1384
88 | 176 | 2097.168 | 6.6935
89 | 178 | 2115.4785 | 7.1703
90 | 180 | 2142.334 | 7.6899
91 | 182 | 2163.0859 | 8.1382
92 | 184 | 2189.9414 | 8.5866
93 | 186 | 2211.9141 | 8.9923
94 | 188 | 2239.9902 | 9.3979
95 | 190 | 2261.9629 | 9.7609
96 | 192 | 2288.8184 | 10.131
97 | 194 | 2307.1289 | 10.4513
98 | 196 | 2337.6465 | 10.7573
99 | 198 | 2355.957 | 11.0491
100 | 200 | 2386.4746 | 11.3195
101 | 202 | 2406.0059 | 11.5828
102 | 204 | 2435.3027 | 11.8319
103 | 206 | 2452.3926 | 12.0597
104 | 208 | 2482.9102 | 12.2945
105 | 210 | 2506.1035 | 12.4938
106 | 212 | 2530.5176 | 12.6931
107 | 214 | 2552.4902 | 12.8924
108 | 216 | 2579.3457 | 13.0845
109 | 218 | 2600.0977 | 13.2482
110 | 220 | 2622.0703 | 13.3977
111 | 222 | 2648.9258 | 13.5756
112 | 224 | 2670.8984 | 13.7179
113 | 226 | 2696.5332 | 13.8745
114 | 228 | 2717.2852 | 14.0168
115 | 230 | 2745.3613 | 14.1592
116 | 232 | 2767.334 | 14.2731
117 | 234 | 2796.6309 | 14.4154
118 | 236 | 2814.9414 | 14.5293
119 | 238 | 2845.459 | 14.6645
120 | 240 | 2861.3281 | 14.7784
121 | 242 | 2893.0664 | 14.9065
122 | 244 | 2911.377 | 15.0275
123 | 246 | 2941.8945 | 15.1413
124 | 248 | 2960.2051 | 15.2481
125 | 250 | 2988.2812 | 15.362
126 | 252 | 3007.8125 | 15.4545
127 | 254 | 2988.2812 | 15.5256
128 | 256 | 2960.2051 | 15.5541
129 | 258 | 2940.6738 | 15.5826
130 | 260 | 2910.1562 | 15.5897
131 | 262 | 2891.8457 | 15.6039
132 | 264 | 2858.8867 | 15.5968
133 | 266 | 2843.0176 | 15.6182
134 | 268 | 2812.5 | 15.6182
135 | 270 | 2794.1895 | 15.611
136 | 272 | 2763.6719 | 15.611
137 | 274 | 2746.582 | 15.5897
138 | 276 | 2716.0645 | 15.5897
139 | 278 | 2696.5332 | 15.5897
140 | 280 | 2670.8984 | 15.5755
141 | 282 | 2646.4844 | 15.5683
142 | 284 | 2619.6289 | 15.5683
143 | 286 | 2598.877 | 15.5541
144 | 288 | 2579.3457 | 15.5399
145 | 290 | 2553.7109 | 15.5328
146 | 292 | 2531.7383 | 15.5256
147 | 294 | 2504.8828 | 15.5114
148 | 296 | 2484.1309 | 15.5185
149 | 298 | 2454.834 | 15.4901
150 | 300 | 2436.5234 | 15.4901
151 | 302 | 2407.2266 | 15.4758
152 | 304 | 2390.1367 | 15.4687
153 | 306 | 2358.3984 | 15.4474
154 | 308 | 2341.3086 | 15.4402
155 | 310 | 2309.5703 | 15.4189
156 | 312 | 2292.4805 | 15.4118
157 | 314 | 2261.9629 | 15.3975
158 | 316 | 2242.4316 | 15.3833
159 | 318 | 2215.5762 | 15.3904
160 | 320 | 2192.3828 | 15.362
161 | 322 | 2165.5273 | 15.362
162 | 324 | 2145.9961 | 15.3335
163 | 326 | 2119.1406 | 15.3121
164 | 328 | 2098.3887 | 15.3193
165 | 330 | 2064.209 | 15.2908
166 | 332 | 2049.5605 | 15.2837
167 | 334 | 2017.8223 | 15.2623
168 | 336 | 2000.7324 | 15.241
169 | 338 | 1970.2148 | 15.2267
170 | 340 | 1948.2422 | 15.2196
171 | 342 | 1931.1523 | 15.1983
172 | 344 | 1900.6348 | 15.1769
173 | 346 | 1883.5449 | 15.1769
174 | 348 | 1853.0273 | 15.1556
175 | 350 | 1834.7168 | 15.1413
176 | 352 | 1802.9785 | 15.12
177 | 354 | 1783.4473 | 15.1129
178 | 356 | 1755.3711 | 15.0844
179 | 358 | 1735.8398 | 15.0702
180 | 360 | 1710.2051 | 15.0559
181 | 362 | 1687.0117 | 15.0346
182 | 364 | 1658.9355 | 15.0132
183 | 366 | 1638.1836 | 14.9919
184 | 368 | 1608.8867 | 14.9776
185 | 370 | 1594.2383 | 14.9563
186 | 372 | 1562.5 | 14.9207
187 | 374 | 1544.1895 | 14.9136
188 | 376 | 1513.6719 | 14.8994
189 | 378 | 1496.582 | 14.8709
190 | 380 | 1467.2852 | 14.8495
191 | 382 | 1448.9746 | 14.8495
192 | 384 | 1418.457 | 14.8211
193 | 386 | 1400.1465 | 14.7997
194 | 388 | 1369.6289 | 14.7784
195 | 390 | 1347.6562 | 14.757
196 | 392 | 1320.8008 | 14.7357
197 | 394 | 1301.2695 | 14.7001
198 | 396 | 1284.1797 | 14.6858
199 | 398 | 1254.8828 | 14.6645
200 | 400 | 1230.4688 | 14.636
201 | 402 | 1206.0547 | 14.6076
202 | 404 | 1184.082 | 14.6004
203 | 406 | 1158.4473 | 14.572
204 | 408 | 1136.4746 | 14.5293
205 | 410 | 1104.7363 | 14.5079
206 | 412 | 1086.4258 | 14.5008
207 | 414 | 1055.9082 | 14.4652
208 | 416 | 1038.8184 | 14.4439
209 | 418 | 1008.3008 | 14.4154
210 | 420 | 988.7695 | 14.3798
211 | 422 | 959.4727 | 14.3585
212 | 424 | 939.9414 | 14.33
213 | 426 | 910.6445 | 14.2944
214 | 428 | 891.1133 | 14.2731
215 | 430 | 864.2578 | 14.2446
216 | 432 | 842.2852 | 14.2161
217 | 434 | 816.6504 | 14.1805
218 | 436 | 794.6777 | 14.1663
219 | 438 | 765.3809 | 14.1165
220 | 440 | 749.5117 | 14.1023
221 | 442 | 717.7734 | 14.0738
222 | 444 | 699.4629 | 14.0382
223 | 446 | 668.9453 | 14.0026
224 | 448 | 649.4141 | 13.967
225 | 450 | 632.3242 | 13.9386
226 | 452 | 601.8066 | 13.903
227 | 454 | 583.4961 | 13.8674
228 | 456 | 554.1992 | 13.8318
229 | 458 | 535.8887 | 13.7962
230 | 460 | 506.5918 | 13.7535
231 | 462 | 487.0605 | 13.7322
232 | 464 | 457.7637 | 13.6824
233 | 466 | 439.4531 | 13.6468
234 | 468 | 408.9355 | 13.6112
235 | 470 | 386.9629 | 13.5827
236 | 472 | 360.1074 | 13.54
237 | 474 | 336.9141 | 13.4902
238 | 476 | 310.0586 | 13.4546
239 | 478 | 292.9688 | 13.4119
240 | 480 | 261.2305 | 13.3692
241 | 482 | 242.9199 | 13.3336
242 | 484 | 211.1816 | 13.2838
243 | 486 | 194.0918 | 13.2411
244 | 488 | 163.5742 | 13.1913
245 | 490 | 145.2637 | 13.1415
246 | 492 | 114.7461 | 13.0916
247 | 494 | 96.4355 | 13.0489
248 | 496 | 64.6973 | 12.9991
249 | 498 | 45.166 | 12.9564
250 | 500 | 20.752 | 12.9066
251 | 502 | -1.2207 | 12.8568
252 | 504 | -19.5312 | 12.7998
253 | 506 | -40.2832 | 12.7429
254 | 508 | -69.5801 | 12.7073
255 | 510 | -84.2285 | 12.6504
256 | 512 | -118.4082 | 12.5935
257 | 514 | -135.498 | 12.5365
258 | 516 | -166.0156 | 12.4796
259 | 518 | -185.5469 | 12.4227
260 | 520 | -211.1816 | 12.3586
261 | 522 | -234.375 | 12.2945
262 | 524 | -260.0098 | 12.2305
263 | 526 | -281.9824 | 12.1736
264 | 528 | -311.2793 | 12.0953
265 | 530 | -328.3691 | 12.0455
266 | 532 | -360.1074 | 11.9672
267 | 534 | -377.1973 | 11.9031
268 | 536 | -407.7148 | 11.8248
269 | 538 | -426.0254 | 11.7537
270 | 540 | -454.1016 | 11.6754
271 | 542 | -474.8535 | 11.6042
272 | 544 | -501.709 | 11.5259
273 | 546 | -523.6816 | 11.4547
274 | 548 | -552.9785 | 11.3551
275 | 550 | -568.8477 | 11.2911
276 | 552 | -601.8066 | 11.1843
277 | 554 | -618.8965 | 11.0989
278 | 556 | -650.6348 | 11.0135
279 | 558 | -671.3867 | 10.9139
280 | 560 | -686.0352 | 10.8356
281 | 562 | -718.9941 | 10.743
282 | 564 | -734.8633 | 10.6363
283 | 566 | -767.8223 | 10.5367
284 | 568 | -787.3535 | 10.4299
285 | 570 | -812.9883 | 10.3231
286 | 572 | -834.9609 | 10.2164
287 | 574 | -861.8164 | 10.1025
288 | 576 | -883.7891 | 9.9958
289 | 578 | -911.8652 | 9.8677
290 | 580 | -928.9551 | 9.7467
291 | 582 | -961.9141 | 9.6186
292 | 584 | -979.0039 | 9.4833
293 | 586 | -1009.5215 | 9.3481
294 | 588 | -1027.832 | 9.2129
295 | 590 | -1054.6875 | 9.0563
296 | 592 | -1077.8809 | 8.9282
297 | 594 | -1102.2949 | 8.7717
298 | 596 | -1126.709 | 8.6293
299 | 598 | -1154.7852 | 8.4585
300 | 600 | -1171.875 | 8.2948
301 | 602 | -1204.834 | 8.1098
302 | 604 | -1221.9238 | 7.9461
303 | 606 | -1252.4414 | 7.7539
304 | 608 | -1271.9727 | 7.5618
305 | 610 | -1297.6074 | 7.3625
306 | 612 | -1320.8008 | 7.1703
307 | 614 | -1336.6699 | 6.9782
308 | 616 | -1369.6289 | 6.7576
309 | 618 | -1387.9395 | 6.544
310 | 620 | -1416.0156 | 6.3021
311 | 622 | -1436.7676 | 6.0743
312 | 624 | -1463.623 | 5.811
313 | 626 | -1485.5957 | 5.5548
314 | 628 | -1514.8926 | 5.2772
315 | 630 | -1529.541 | 4.9925
316 | 632 | -1563.7207 | 4.6652
317 | 634 | -1579.5898 | 4.352
318 | 636 | -1612.5488 | 4.0246
319 | 638 | -1629.6387 | 3.6617
320 | 640 | -1656.4941 | 3.2774
321 | 642 | -1679.6875 | 2.8859
322 | 644 | -1706.543 | 2.4376
323 | 646 | -1727.2949 | 2.0034
324 | 648 | -1755.3711 | 1.491
325 | 650 | -1776.123 | 1.0142
326 | 652 | -1801.7578 | 0.46616
327 | 654 | -1824.9512 | -0.074728
328 | 656 | -1853.0273 | -0.66544
329 | 658 | -1871.3379 | -1.2704
330 | 660 | -1903.0762 | -1.8967
331 | 662 | -1921.3867 | -2.5016
332 | 664 | -1951.9043 | -3.1493
333 | 666 | -1968.9941 | -3.7755
334 | 668 | -1989.7461 | -4.352
335 | 670 | -2016.6016 | -4.9641
336 | 672 | -2039.7949 | -5.5477
337 | 674 | -2065.4297 | -6.1241
338 | 676 | -2088.623 | -6.665
339 | 678 | -2114.2578 | -7.2059
340 | 680 | -2132.5684 | -7.697
341 | 682 | -2164.3066 | -8.1881
342 | 684 | -2181.3965 | -8.6293
343 | 686 | -2211.9141 | -9.0919
344 | 688 | -2230.2246 | -9.4691
345 | 690 | -2263.1836 | -9.8534
346 | 692 | -2277.832 | -10.195
347 | 694 | -2309.5703 | -10.5509
348 | 696 | -2326.6602 | -10.8569
349 | 698 | -2357.1777 | -11.1487
350 | 700 | -2377.9297 | -11.4192
351 | 702 | -2406.0059 | -11.6825
352 | 704 | -2429.1992 | -11.9102
353 | 706 | -2454.834 | -12.1593
354 | 708 | -2475.5859 | -12.3586
355 | 710 | -2504.8828 | -12.5863
356 | 712 | -2525.6348 | -12.7714
357 | 714 | -2552.4902 | -12.9635
358 | 716 | -2573.2422 | -13.1486
359 | 718 | -2602.5391 | -13.3052
360 | 720 | -2618.4082 | -13.4688
361 | 722 | -2641.6016 | -13.6183
362 | 724 | -2668.457 | -13.7678
363 | 726 | -2689.209 | -13.903
364 | 728 | -2716.0645 | -14.0524
365 | 730 | -2736.8164 | -14.1734
366 | 732 | -2766.1133 | -14.3229
367 | 734 | -2781.9824 | -14.4367
368 | 736 | -2811.2793 | -14.5791
369 | 738 | -2832.0312 | -14.6858
370 | 740 | -2863.7695 | -14.8068
371 | 742 | -2879.6387 | -14.9278
372 | 744 | -2911.377 | -15.0417
373 | 746 | -2927.2461 | -15.1484
374 | 748 | -2957.7637 | -15.2623
375 | 750 | -2982.1777 | -15.362
376 | 752 | -3007.8125 | -15.4758
377 | 754 | -2980.957 | -15.5185
378 | 756 | -2962.6465 | -15.5612
379 | 758 | -2932.1289 | -15.5826
380 | 760 | -2910.1562 | -15.5968
381 | 762 | -2883.3008 | -15.6039
382 | 764 | -2861.3281 | -15.6182
383 | 766 | -2835.6934 | -15.611
384 | 768 | -2816.1621 | -15.6182
385 | 770 | -2783.2031 | -15.611
386 | 772 | -2767.334 | -15.6182
387 | 774 | -2734.375 | -15.6039
388 | 776 | -2719.7266 | -15.5968
389 | 778 | -2689.209 | -15.5968
390 | 780 | -2667.2363 | -15.5897
391 | 782 | -2640.3809 | -15.5683
392 | 784 | -2618.4082 | -15.5755
393 | 786 | -2601.3184 | -15.5683
394 | 788 | -2573.2422 | -15.5541
395 | 790 | -2551.2695 | -15.5541
396 | 792 | -2524.4141 | -15.5399
397 | 794 | -2502.4414 | -15.5328
398 | 796 | -2475.5859 | -15.5185
399 | 798 | -2456.0547 | -15.5043
400 | 800 | -2424.3164 | -15.4901
401 | 802 | -2407.2266 | -15.4901
402 | 804 | -2376.709 | -15.4687
403 | 806 | -2357.1777 | -15.4687
404 | 808 | -2327.8809 | -15.4474
405 | 810 | -2310.791 | -15.4474
406 | 812 | -2279.0527 | -15.426
407 | 814 | -2260.7422 | -15.4118
408 | 816 | -2231.4453 | -15.4047
409 | 818 | -2210.6934 | -15.3975
410 | 820 | -2183.8379 | -15.3833
411 | 822 | -2164.3066 | -15.3548
412 | 824 | -2136.2305 | -15.3406
413 | 826 | -2117.9199 | -15.3335
414 | 828 | -2084.9609 | -15.3193
415 | 830 | -2066.6504 | -15.2908
416 | 832 | -2038.5742 | -15.2908
417 | 834 | -2020.2637 | -15.2766
418 | 836 | -1990.9668 | -15.2623
419 | 838 | -1971.4355 | -15.2481
420 | 840 | -1951.9043 | -15.2338
421 | 842 | -1923.8281 | -15.2125
422 | 844 | -1903.0762 | -15.2125
423 | 846 | -1871.3379 | -15.1911
424 | 848 | -1855.4688 | -15.1698
425 | 850 | -1824.9512 | -15.1484
426 | 852 | -1804.1992 | -15.1342
427 | 854 | -1773.6816 | -15.1271
428 | 856 | -1757.8125 | -15.1057
429 | 858 | -1726.0742 | -15.0844
430 | 860 | -1707.7637 | -15.063
431 | 862 | -1679.6875 | -15.0488
432 | 864 | -1660.1562 | -15.0346
433 | 866 | -1632.0801 | -15.0203
434 | 868 | -1610.1074 | -14.9919
435 | 870 | -1583.252 | -14.9634
436 | 872 | -1562.5 | -14.9634
437 | 874 | -1531.9824 | -14.9349
438 | 876 | -1512.4512 | -14.9207
439 | 878 | -1485.5957 | -14.9065
440 | 880 | -1467.2852 | -14.8851
441 | 882 | -1437.9883 | -14.8567
442 | 884 | -1414.7949 | -14.8424
443 | 886 | -1387.9395 | -14.8068
444 | 888 | -1367.1875 | -14.7997
445 | 890 | -1340.332 | -14.7784
446 | 892 | -1317.1387 | -14.757
447 | 894 | -1302.4902 | -14.7357
448 | 896 | -1270.752 | -14.7143
449 | 898 | -1251.2207 | -14.6787
450 | 900 | -1224.3652 | -14.6645
451 | 902 | -1203.6133 | -14.6431
452 | 904 | -1176.7578 | -14.6147
453 | 906 | -1154.7852 | -14.5862
454 | 908 | -1126.709 | -14.572
455 | 910 | -1107.1777 | -14.5364
456 | 912 | -1079.1016 | -14.515
457 | 914 | -1058.3496 | -14.5008
458 | 916 | -1030.2734 | -14.4652
459 | 918 | -1010.7422 | -14.4439
460 | 920 | -979.0039 | -14.4154
461 | 922 | -961.9141 | -14.3869
462 | 924 | -931.3965 | -14.3585
463 | 926 | -911.8652 | -14.3442
464 | 928 | -883.7891 | -14.3015
465 | 930 | -861.8164 | -14.2802
466 | 932 | -836.1816 | -14.2446
467 | 934 | -816.6504 | -14.2232
468 | 936 | -787.3535 | -14.1877
469 | 938 | -767.8223 | -14.1592
470 | 940 | -737.3047 | -14.1165
471 | 942 | -720.2148 | -14.1023
472 | 944 | -689.6973 | -14.0738
473 | 946 | -671.3867 | -14.0311
474 | 948 | -651.8555 | -14.0168
475 | 950 | -618.8965 | -13.967
476 | 952 | -604.248 | -13.9457
477 | 954 | -568.8477 | -13.8959
478 | 956 | -552.9785 | -13.8745
479 | 958 | -522.4609 | -13.8389
480 | 960 | -502.9297 | -13.8033
481 | 962 | -474.8535 | -13.7678
482 | 964 | -457.7637 | -13.7464
483 | 966 | -426.0254 | -13.6895
484 | 968 | -407.7148 | -13.6539
485 | 970 | -379.6387 | -13.6183
486 | 972 | -358.8867 | -13.5685
487 | 974 | -330.8105 | -13.54
488 | 976 | -312.5 | -13.5044
489 | 978 | -283.2031 | -13.4475
490 | 980 | -258.7891 | -13.419
491 | 982 | -234.375 | -13.3692
492 | 984 | -212.4023 | -13.3336
493 | 986 | -181.8848 | -13.2767
494 | 988 | -162.3535 | -13.2411
495 | 990 | -136.7188 | -13.1913
496 | 992 | -117.1875 | -13.1486
497 | 994 | -87.8906 | -13.1059
498 | 996 | -69.5801 | -13.0561
499 | 998 | -39.0625 | -13.0062
500 | 1000 | -18.3105 | -12.9564
501 | 1002 | 0 | -12.9066
Center data before PMax, ±Pr and ±Vc Calc.
PMax (µC/cm2) | 15.4545
Pr (µC/cm2) | 12.8596
-Pr (µC/cm2) | -12.9066
Ec (kV/cm) | 343060.2319
-Ec (kV/cm) | -344917.3384
CMax-Eff (nF) | 4.1435
Offset (µC/cm2) | 11.1487
Vert. (±Pr) Shift (µC/cm2) | -0.023526
Horiz. Shift (±Ec) | -928.5532
A (Loop Area - µC/cm2·Volts) | 501.2519
Hysteresis Version: 5.3.0 - Radiant Technologies, Inc., 1999 - 10/02/14