## Hysteresis Task
Hysteresis
Executed Version | 5.3.0
Vision Version | 5.3.1 (R)
Vision Compiled | 2014-09-10
Driver Version | 5.1.14
Windows Version | Windows 7
Processor Information | x86 (AMD or Intel) - 4 Processors
Tester Name | RT66B0914-297
Tester S/N | RT66B0914-297
Internal Amp Type | No Internal Amp
Internal Amp Serial | 0
Execution Count | 1
Excel Date | 9/11/2023 - 19:29:8
Configuration Date | 2023-11-09 17:35
Execution Date | 2023-11-09 19:29
Sample Info.
Sample Name
Lot Name
Wafer Name
Die Row/Column | 0/0
Capacitor ID | 0
Area (cm2) | 0.81219
Thickness (µm) | 1893.333
Mux Adjust | Disabled
Amplifier | High Voltage (HVA)
HVI Channel/Port | 1/1
DRIVE Gain Factor | 1000
DRIVE Voltage Limit | 4000
Tester Info
Tester Name | RT66B0914-297
Tester Serial Number | RT66B0914-297
Return Signal Amp. Level [Index] | HVI: 0.00021 [4]
Hysteresis Info
Task Name | Hyst-1
Max. Volts | 3218.6661
Max. Field (kV/cm) | 17
Hysteresis Period (ms) | 1000
Preset Disabled
Profile | Standard Bipolar
Data | Valid Data
Point | Time (ms) | Field (kV/cm) | Measured Polarization (µC/cm2)
1 | 2 | -1.2207 | -12.0526
2 | 4 | 25.6348 | -12.0455
3 | 6 | 48.8281 | -12.0312
4 | 8 | 75.6836 | -12.017
5 | 10 | 107.4219 | -12.0099
6 | 12 | 128.1738 | -11.9956
7 | 14 | 156.25 | -11.9743
8 | 16 | 173.3398 | -11.96
9 | 18 | 205.0781 | -11.9458
10 | 20 | 231.9336 | -11.9102
11 | 22 | 251.4648 | -11.896
12 | 24 | 280.7617 | -11.8675
13 | 26 | 311.2793 | -11.8177
14 | 28 | 327.1484 | -11.8035
15 | 30 | 357.666 | -11.7537
16 | 32 | 388.1836 | -11.6967
17 | 34 | 407.7148 | -11.654
18 | 36 | 434.5703 | -11.6113
19 | 38 | 458.9844 | -11.5757
20 | 40 | 485.8398 | -11.5117
21 | 42 | 512.6953 | -11.4547
22 | 44 | 534.668 | -11.3978
23 | 46 | 563.9648 | -11.3338
24 | 48 | 590.8203 | -11.2484
25 | 50 | 609.1309 | -11.1985
26 | 52 | 637.207 | -11.106
27 | 54 | 666.5039 | -11.0348
28 | 56 | 688.4766 | -10.9637
29 | 58 | 717.7734 | -10.8712
30 | 60 | 738.5254 | -10.8
31 | 62 | 769.043 | -10.7075
32 | 64 | 797.1191 | -10.6007
33 | 66 | 814.209 | -10.5153
34 | 68 | 844.7266 | -10.4086
35 | 70 | 872.8027 | -10.3018
36 | 72 | 892.334 | -10.2022
37 | 74 | 920.4102 | -10.0883
38 | 76 | 952.1484 | -9.9673
39 | 78 | 968.0176 | -9.8534
40 | 80 | 997.3145 | -9.7324
41 | 82 | 1018.0664 | -9.6115
42 | 84 | 1046.1426 | -9.4905
43 | 86 | 1075.4395 | -9.3339
44 | 88 | 1097.4121 | -9.2058
45 | 90 | 1126.709 | -9.0492
46 | 92 | 1154.7852 | -8.9069
47 | 94 | 1175.5371 | -8.7432
48 | 96 | 1204.834 | -8.5724
49 | 98 | 1231.6895 | -8.4016
50 | 100 | 1248.7793 | -8.2379
51 | 102 | 1279.2969 | -8.0457
52 | 104 | 1298.8281 | -7.8607
53 | 106 | 1329.3457 | -7.6828
54 | 108 | 1356.2012 | -7.4621
55 | 110 | 1376.9531 | -7.2486
56 | 112 | 1407.4707 | -7.028
57 | 114 | 1435.5469 | -6.786
58 | 116 | 1451.416 | -6.5512
59 | 118 | 1486.8164 | -6.3021
60 | 120 | 1514.8926 | -6.0103
61 | 122 | 1535.6445 | -5.7541
62 | 124 | 1562.5 | -5.4409
63 | 126 | 1583.252 | -5.1491
64 | 128 | 1610.1074 | -4.8217
65 | 130 | 1638.1836 | -4.4659
66 | 132 | 1657.7148 | -4.11
67 | 134 | 1684.5703 | -3.7115
68 | 136 | 1717.5293 | -3.2774
69 | 138 | 1734.6191 | -2.8503
70 | 140 | 1765.1367 | -2.3593
71 | 142 | 1794.4336 | -1.8184
72 | 144 | 1815.1855 | -1.2988
73 | 146 | 1840.8203 | -0.71525
74 | 148 | 1864.0137 | -0.11743
75 | 150 | 1893.3105 | 0.51598
76 | 152 | 1922.6074 | 1.2063
77 | 154 | 1940.918 | 1.8682
78 | 156 | 1968.9941 | 2.587
79 | 158 | 2001.9531 | 3.3129
80 | 160 | 2019.043 | 4.0033
81 | 162 | 2049.5605 | 4.715
82 | 164 | 2077.6367 | 5.4267
83 | 166 | 2095.9473 | 6.0814
84 | 168 | 2127.6855 | 6.7433
85 | 170 | 2145.9961 | 7.3269
86 | 172 | 2175.293 | 7.9034
87 | 174 | 2204.5898 | 8.4656
88 | 176 | 2221.6797 | 8.9638
89 | 178 | 2250.9766 | 9.4406
90 | 180 | 2280.2734 | 9.9032
91 | 182 | 2299.8047 | 10.3018
92 | 184 | 2327.8809 | 10.679
93 | 186 | 2359.6191 | 11.0491
94 | 188 | 2376.709 | 11.3622
95 | 190 | 2404.7852 | 11.6683
96 | 192 | 2424.3164 | 11.9387
97 | 194 | 2453.6133 | 12.1949
98 | 196 | 2485.3516 | 12.4511
99 | 198 | 2501.2207 | 12.6717
100 | 200 | 2531.7383 | 12.8853
101 | 202 | 2561.0352 | 13.0988
102 | 204 | 2580.5664 | 13.2767
103 | 206 | 2608.6426 | 13.4617
104 | 208 | 2639.1602 | 13.661
105 | 210 | 2658.6914 | 13.8033
106 | 212 | 2687.9883 | 13.967
107 | 214 | 2706.2988 | 14.1023
108 | 216 | 2734.375 | 14.2517
109 | 218 | 2768.5547 | 14.394
110 | 220 | 2786.8652 | 14.515
111 | 222 | 2816.1621 | 14.6574
112 | 224 | 2846.6797 | 14.7926
113 | 226 | 2861.3281 | 14.8922
114 | 228 | 2893.0664 | 15.0132
115 | 230 | 2921.1426 | 15.1271
116 | 232 | 2941.8945 | 15.2338
117 | 234 | 2971.1914 | 15.3477
118 | 236 | 2989.502 | 15.4474
119 | 238 | 3016.3574 | 15.5541
120 | 240 | 3044.4336 | 15.6609
121 | 242 | 3065.1855 | 15.7534
122 | 244 | 3094.4824 | 15.8459
123 | 246 | 3125 | 15.9455
124 | 248 | 3142.0898 | 16.0452
125 | 250 | 3171.3867 | 16.1164
126 | 252 | 3199.4629 | 16.216
127 | 254 | 3171.3867 | 16.2587
128 | 256 | 3144.5312 | 16.2872
129 | 258 | 3123.7793 | 16.3085
130 | 260 | 3094.4824 | 16.3227
131 | 262 | 3065.1855 | 16.3299
132 | 264 | 3046.875 | 16.3227
133 | 266 | 3016.3574 | 16.3227
134 | 268 | 2990.7227 | 16.3299
135 | 270 | 2971.1914 | 16.3156
136 | 272 | 2943.1152 | 16.3227
137 | 274 | 2922.3633 | 16.3014
138 | 276 | 2890.625 | 16.3014
139 | 278 | 2863.7695 | 16.2943
140 | 280 | 2843.0176 | 16.3014
141 | 282 | 2816.1621 | 16.2872
142 | 284 | 2785.6445 | 16.2729
143 | 286 | 2767.334 | 16.2658
144 | 288 | 2735.5957 | 16.2658
145 | 290 | 2706.2988 | 16.2516
146 | 292 | 2686.7676 | 16.2373
147 | 294 | 2656.25 | 16.216
148 | 296 | 2639.1602 | 16.216
149 | 298 | 2609.8633 | 16.2089
150 | 300 | 2581.7871 | 16.1946
151 | 302 | 2561.0352 | 16.1804
152 | 304 | 2530.5176 | 16.1662
153 | 306 | 2502.4414 | 16.1519
154 | 308 | 2484.1309 | 16.1448
155 | 310 | 2457.2754 | 16.1306
156 | 312 | 2427.9785 | 16.1164
157 | 314 | 2409.668 | 16.1092
158 | 316 | 2376.709 | 16.0879
159 | 318 | 2359.6191 | 16.0808
160 | 320 | 2327.8809 | 16.0665
161 | 322 | 2299.8047 | 16.0452
162 | 324 | 2280.2734 | 16.0452
163 | 326 | 2252.1973 | 16.0309
164 | 328 | 2220.459 | 16.0096
165 | 330 | 2203.3691 | 15.9954
166 | 332 | 2172.8516 | 15.974
167 | 334 | 2143.5547 | 15.9669
168 | 336 | 2124.0234 | 15.9455
169 | 338 | 2098.3887 | 15.9313
170 | 340 | 2077.6367 | 15.9171
171 | 342 | 2049.5605 | 15.91
172 | 344 | 2021.4844 | 15.8815
173 | 346 | 1998.291 | 15.8601
174 | 348 | 1971.4355 | 15.8459
175 | 350 | 1939.6973 | 15.8388
176 | 352 | 1921.3867 | 15.8103
177 | 354 | 1890.8691 | 15.8032
178 | 356 | 1865.2344 | 15.7819
179 | 358 | 1842.041 | 15.7747
180 | 360 | 1815.1855 | 15.7534
181 | 362 | 1794.4336 | 15.7249
182 | 364 | 1766.3574 | 15.7036
183 | 366 | 1735.8398 | 15.6822
184 | 368 | 1718.75 | 15.6822
185 | 370 | 1689.4531 | 15.6537
186 | 372 | 1661.377 | 15.6324
187 | 374 | 1641.8457 | 15.611
188 | 376 | 1611.3281 | 15.6039
189 | 378 | 1582.0312 | 15.5755
190 | 380 | 1561.2793 | 15.5541
191 | 382 | 1533.2031 | 15.547
192 | 384 | 1513.6719 | 15.5114
193 | 386 | 1486.8164 | 15.4972
194 | 388 | 1455.0781 | 15.4616
195 | 390 | 1435.5469 | 15.4545
196 | 392 | 1405.0293 | 15.426
197 | 394 | 1376.9531 | 15.3904
198 | 396 | 1356.2012 | 15.3762
199 | 398 | 1333.0078 | 15.3548
200 | 400 | 1301.2695 | 15.3193
201 | 402 | 1282.959 | 15.2908
202 | 404 | 1253.6621 | 15.2694
203 | 406 | 1231.6895 | 15.2552
204 | 408 | 1203.6133 | 15.2196
205 | 410 | 1173.0957 | 15.1983
206 | 412 | 1153.5645 | 15.1698
207 | 414 | 1124.2676 | 15.1556
208 | 416 | 1097.4121 | 15.1271
209 | 418 | 1077.8809 | 15.0915
210 | 420 | 1048.584 | 15.0773
211 | 422 | 1019.2871 | 15.0417
212 | 424 | 1000.9766 | 15.0061
213 | 426 | 969.2383 | 14.9919
214 | 428 | 952.1484 | 14.9705
215 | 430 | 921.6309 | 14.9278
216 | 432 | 894.7754 | 14.8922
217 | 434 | 874.0234 | 14.8709
218 | 436 | 845.9473 | 14.8353
219 | 438 | 814.209 | 14.8139
220 | 440 | 794.6777 | 14.7855
221 | 442 | 765.3809 | 14.7499
222 | 444 | 736.084 | 14.7072
223 | 446 | 716.5527 | 14.6787
224 | 448 | 689.6973 | 14.6503
225 | 450 | 671.3867 | 14.6076
226 | 452 | 640.8691 | 14.5933
227 | 454 | 614.0137 | 14.5364
228 | 456 | 592.041 | 14.5079
229 | 458 | 562.7441 | 14.4795
230 | 460 | 532.2266 | 14.4367
231 | 462 | 516.3574 | 14.4012
232 | 464 | 485.8398 | 14.3585
233 | 466 | 458.9844 | 14.3158
234 | 468 | 434.5703 | 14.2802
235 | 470 | 406.4941 | 14.2446
236 | 472 | 386.9629 | 14.2019
237 | 474 | 358.8867 | 14.1663
238 | 476 | 328.3691 | 14.1236
239 | 478 | 312.5 | 14.088
240 | 480 | 283.2031 | 14.0453
241 | 482 | 253.9062 | 13.9813
242 | 484 | 235.5957 | 13.9457
243 | 486 | 203.8574 | 13.8959
244 | 488 | 174.5605 | 13.8532
245 | 490 | 152.5879 | 13.8033
246 | 492 | 125.7324 | 13.7606
247 | 494 | 106.2012 | 13.7108
248 | 496 | 79.3457 | 13.6681
249 | 498 | 47.6074 | 13.6254
250 | 500 | 31.7383 | 13.5685
251 | 502 | -1.2207 | 13.5187
252 | 504 | -18.3105 | 13.4617
253 | 506 | -50.0488 | 13.4048
254 | 508 | -67.1387 | 13.3621
255 | 510 | -96.4355 | 13.2909
256 | 512 | -124.5117 | 13.2411
257 | 514 | -145.2637 | 13.1913
258 | 516 | -173.3398 | 13.1272
259 | 518 | -205.0781 | 13.0632
260 | 520 | -223.3887 | 13.0062
261 | 522 | -253.9062 | 12.9422
262 | 524 | -281.9824 | 12.8639
263 | 526 | -301.5137 | 12.8141
264 | 528 | -328.3691 | 12.7216
265 | 530 | -346.6797 | 12.6717
266 | 532 | -377.1973 | 12.5935
267 | 534 | -405.2734 | 12.5223
268 | 536 | -427.2461 | 12.4582
269 | 538 | -455.3223 | 12.3799
270 | 540 | -485.8398 | 12.2945
271 | 542 | -505.3711 | 12.2163
272 | 544 | -533.4473 | 12.1237
273 | 546 | -559.082 | 12.0383
274 | 548 | -584.7168 | 11.9743
275 | 550 | -611.5723 | 11.8746
276 | 552 | -632.3242 | 11.7821
277 | 554 | -660.4004 | 11.6967
278 | 556 | -688.4766 | 11.5971
279 | 558 | -705.5664 | 11.4903
280 | 560 | -734.8633 | 11.3978
281 | 562 | -765.3809 | 11.2911
282 | 564 | -782.4707 | 11.1914
283 | 566 | -814.209 | 11.0847
284 | 568 | -843.5059 | 10.9637
285 | 570 | -864.2578 | 10.8498
286 | 572 | -891.1133 | 10.7288
287 | 574 | -911.8652 | 10.6149
288 | 576 | -938.7207 | 10.4797
289 | 578 | -970.459 | 10.3587
290 | 580 | -988.7695 | 10.2306
291 | 582 | -1019.2871 | 10.0883
292 | 584 | -1047.3633 | 9.9388
293 | 586 | -1068.1152 | 9.7965
294 | 588 | -1094.9707 | 9.6399
295 | 590 | -1124.2676 | 9.4833
296 | 592 | -1143.7988 | 9.341
297 | 594 | -1173.0957 | 9.156
298 | 596 | -1193.8477 | 8.9852
299 | 598 | -1223.1445 | 8.8215
300 | 600 | -1252.4414 | 8.6222
301 | 602 | -1270.752 | 8.4229
302 | 604 | -1300.0488 | 8.2308
303 | 606 | -1328.125 | 8.003
304 | 608 | -1350.0977 | 7.8109
305 | 610 | -1375.7324 | 7.576
306 | 612 | -1408.6914 | 7.3269
307 | 614 | -1428.2227 | 7.0992
308 | 616 | -1456.2988 | 6.8287
309 | 618 | -1472.168 | 6.5796
310 | 620 | -1502.6855 | 6.3021
311 | 622 | -1530.7617 | 5.9889
312 | 624 | -1551.5137 | 5.7042
313 | 626 | -1580.8105 | 5.3626
314 | 628 | -1610.1074 | 5.0068
315 | 630 | -1630.8594 | 4.6509
316 | 632 | -1658.9355 | 4.2595
317 | 634 | -1689.4531 | 3.8182
318 | 636 | -1705.3223 | 3.3983
319 | 638 | -1737.0605 | 2.9073
320 | 640 | -1755.3711 | 2.4376
321 | 642 | -1787.1094 | 1.8896
322 | 644 | -1816.4062 | 1.2988
323 | 646 | -1835.9375 | 0.71525
324 | 648 | -1860.3516 | 0.067611
325 | 650 | -1890.8691 | -0.62985
326 | 652 | -1911.6211 | -1.306
327 | 654 | -1939.6973 | -2.0177
328 | 656 | -1971.4355 | -2.7721
329 | 658 | -1988.5254 | -3.4909
330 | 660 | -2019.043 | -4.231
331 | 662 | -2034.9121 | -4.9071
332 | 664 | -2065.4297 | -5.5975
333 | 666 | -2093.5059 | -6.2949
334 | 668 | -2116.6992 | -6.9212
335 | 670 | -2144.7754 | -7.5475
336 | 672 | -2174.0723 | -8.1454
337 | 674 | -2194.8242 | -8.672
338 | 676 | -2220.459 | -9.1844
339 | 678 | -2249.7559 | -9.6755
340 | 680 | -2269.2871 | -10.1025
341 | 682 | -2301.0254 | -10.5082
342 | 684 | -2318.1152 | -10.8569
343 | 686 | -2349.8535 | -11.1985
344 | 688 | -2375.4883 | -11.5259
345 | 690 | -2397.4609 | -11.8106
346 | 692 | -2425.5371 | -12.081
347 | 694 | -2454.834 | -12.3372
348 | 696 | -2473.1445 | -12.565
349 | 698 | -2504.8828 | -12.7927
350 | 700 | -2532.959 | -13.0205
351 | 702 | -2554.9316 | -13.1913
352 | 704 | -2584.2285 | -13.3834
353 | 706 | -2602.5391 | -13.54
354 | 708 | -2629.3945 | -13.7179
355 | 710 | -2656.25 | -13.8745
356 | 712 | -2677.002 | -14.024
357 | 714 | -2705.0781 | -14.1663
358 | 716 | -2736.8164 | -14.3229
359 | 718 | -2757.5684 | -14.4439
360 | 720 | -2786.8652 | -14.5791
361 | 722 | -2816.1621 | -14.7072
362 | 724 | -2834.4727 | -14.8139
363 | 726 | -2861.3281 | -14.9349
364 | 728 | -2882.0801 | -15.063
365 | 730 | -2908.9355 | -15.1484
366 | 732 | -2939.4531 | -15.2766
367 | 734 | -2957.7637 | -15.3762
368 | 736 | -2989.502 | -15.4687
369 | 738 | -3017.5781 | -15.5826
370 | 740 | -3039.5508 | -15.668
371 | 742 | -3066.4062 | -15.7605
372 | 744 | -3096.9238 | -15.8601
373 | 746 | -3114.0137 | -15.9527
374 | 748 | -3144.5312 | -16.0381
375 | 750 | -3161.6211 | -16.1164
376 | 752 | -3193.3594 | -16.216
377 | 754 | -3161.6211 | -16.2587
378 | 756 | -3144.5312 | -16.2872
379 | 758 | -3117.6758 | -16.3014
380 | 760 | -3098.1445 | -16.3156
381 | 762 | -3066.4062 | -16.3299
382 | 764 | -3039.5508 | -16.3227
383 | 766 | -3016.3574 | -16.3299
384 | 768 | -2989.502 | -16.3227
385 | 770 | -2958.9844 | -16.3156
386 | 772 | -2941.8945 | -16.3227
387 | 774 | -2911.377 | -16.3085
388 | 776 | -2884.5215 | -16.3085
389 | 778 | -2863.7695 | -16.3014
390 | 780 | -2835.6934 | -16.2943
391 | 782 | -2813.7207 | -16.28
392 | 784 | -2786.8652 | -16.2729
393 | 786 | -2756.3477 | -16.2729
394 | 788 | -2738.0371 | -16.2587
395 | 790 | -2705.0781 | -16.2445
396 | 792 | -2679.4434 | -16.2373
397 | 794 | -2656.25 | -16.2231
398 | 796 | -2629.3945 | -16.2089
399 | 798 | -2601.3184 | -16.1946
400 | 800 | -2580.5664 | -16.2089
401 | 802 | -2550.0488 | -16.1804
402 | 804 | -2534.1797 | -16.1804
403 | 806 | -2506.1035 | -16.1662
404 | 808 | -2475.5859 | -16.1377
405 | 810 | -2454.834 | -16.1448
406 | 812 | -2425.5371 | -16.1235
407 | 814 | -2397.4609 | -16.1092
408 | 816 | -2377.9297 | -16.095
409 | 818 | -2349.8535 | -16.0879
410 | 820 | -2319.3359 | -16.0665
411 | 822 | -2301.0254 | -16.0523
412 | 824 | -2268.0664 | -16.0381
413 | 826 | -2250.9766 | -16.0238
414 | 828 | -2219.2383 | -16.0167
415 | 830 | -2194.8242 | -16.0025
416 | 832 | -2175.293 | -15.974
417 | 834 | -2145.9961 | -15.9598
418 | 836 | -2114.2578 | -15.9527
419 | 838 | -2095.9473 | -15.9313
420 | 840 | -2066.6504 | -15.9171
421 | 842 | -2039.7949 | -15.9028
422 | 844 | -2017.8223 | -15.8815
423 | 846 | -1990.9668 | -15.8815
424 | 848 | -1968.9941 | -15.8601
425 | 850 | -1939.6973 | -15.8459
426 | 852 | -1911.6211 | -15.8246
427 | 854 | -1893.3105 | -15.8103
428 | 856 | -1860.3516 | -15.7819
429 | 858 | -1833.4961 | -15.7534
430 | 860 | -1815.1855 | -15.7463
431 | 862 | -1785.8887 | -15.732
432 | 864 | -1759.0332 | -15.7178
433 | 866 | -1737.0605 | -15.6965
434 | 868 | -1707.7637 | -15.6822
435 | 870 | -1687.0117 | -15.6609
436 | 872 | -1660.1562 | -15.6395
437 | 874 | -1629.6387 | -15.6253
438 | 876 | -1608.8867 | -15.6039
439 | 878 | -1583.252 | -15.5826
440 | 880 | -1552.7344 | -15.5612
441 | 882 | -1534.4238 | -15.547
442 | 884 | -1505.127 | -15.5114
443 | 886 | -1477.0508 | -15.5043
444 | 888 | -1452.6367 | -15.4829
445 | 890 | -1428.2227 | -15.4616
446 | 892 | -1405.0293 | -15.4331
447 | 894 | -1379.3945 | -15.4118
448 | 896 | -1350.0977 | -15.3833
449 | 898 | -1326.9043 | -15.3691
450 | 900 | -1301.2695 | -15.3477
451 | 902 | -1269.5312 | -15.3193
452 | 904 | -1252.4414 | -15.2979
453 | 906 | -1223.1445 | -15.2694
454 | 908 | -1192.627 | -15.241
455 | 910 | -1173.0957 | -15.2125
456 | 912 | -1142.5781 | -15.1911
457 | 914 | -1124.2676 | -15.1769
458 | 916 | -1094.9707 | -15.1413
459 | 918 | -1064.4531 | -15.1129
460 | 920 | -1047.3633 | -15.0915
461 | 922 | -1019.2871 | -15.0702
462 | 924 | -987.5488 | -15.0346
463 | 926 | -966.7969 | -15.0061
464 | 928 | -942.3828 | -14.9705
465 | 930 | -910.6445 | -14.9421
466 | 932 | -893.5547 | -14.9136
467 | 934 | -861.8164 | -14.8994
468 | 936 | -843.5059 | -14.8638
469 | 938 | -816.6504 | -14.8353
470 | 940 | -783.6914 | -14.7997
471 | 942 | -769.043 | -14.7712
472 | 944 | -737.3047 | -14.7357
473 | 946 | -710.4492 | -14.7001
474 | 948 | -688.4766 | -14.6787
475 | 950 | -660.4004 | -14.6431
476 | 952 | -631.1035 | -14.6076
477 | 954 | -612.793 | -14.572
478 | 956 | -585.9375 | -14.5364
479 | 958 | -561.5234 | -14.5008
480 | 960 | -535.8887 | -14.4652
481 | 962 | -502.9297 | -14.4225
482 | 964 | -485.8398 | -14.394
483 | 966 | -454.1016 | -14.3513
484 | 968 | -426.0254 | -14.3158
485 | 970 | -405.2734 | -14.2731
486 | 972 | -378.418 | -14.2446
487 | 974 | -349.1211 | -14.1948
488 | 976 | -327.1484 | -14.1592
489 | 978 | -301.5137 | -14.1165
490 | 980 | -279.541 | -14.0809
491 | 982 | -253.9062 | -14.0311
492 | 984 | -223.3887 | -13.9813
493 | 986 | -205.0781 | -13.9457
494 | 988 | -177.002 | -13.8887
495 | 990 | -146.4844 | -13.8389
496 | 992 | -125.7324 | -13.8176
497 | 994 | -98.877 | -13.7464
498 | 996 | -70.8008 | -13.7037
499 | 998 | -46.3867 | -13.6539
500 | 1000 | -20.752 | -13.5969
501 | 1002 | 1.2207 | -13.5542
Center data before PMax, ±Pr and ±Vc Calc.
PMax (µC/cm2) | 16.216
Pr (µC/cm2) | 13.5205
-Pr (µC/cm2) | -13.5542
Ec (kV/cm) | 353948.2128
-Ec (kV/cm) | -352786.6121
CMax-Eff (nF) | 4.0919
Offset (µC/cm2) | 12.0597
Vert. (±Pr) Shift (µC/cm2) | -0.01687
Horiz. Shift (±Ec) | 580.8003
A (Loop Area - µC/cm2·Volts) | 542.4798
Hysteresis Version: 5.3.0 - Radiant Technologies, Inc., 1999 - 10/02/14