## Hysteresis Task
Hysteresis
Executed Version | 5.3.0
Vision Version | 5.3.1 (R)
Vision Compiled | 2014-09-10
Driver Version | 5.1.14
Windows Version | Windows 7
Processor Information | x86 (AMD or Intel) - 4 Processors
Tester Name | RT66B0914-297
Tester S/N | RT66B0914-297
Internal Amp Type | No Internal Amp
Internal Amp Serial | 0
Execution Count | 1
Excel Date | 9/11/2023 - 19:29:46
Configuration Date | 2023-11-09 17:35
Execution Date | 2023-11-09 19:29
Sample Info.
Sample Name
Lot Name
Wafer Name
Die Row/Column | 0/0
Capacitor ID | 0
Area (cm2) | 0.81219
Thickness (µm) | 1893.333
Mux Adjust | Disabled
Amplifier | High Voltage (HVA)
HVI Channel/Port | 1/1
DRIVE Gain Factor | 1000
DRIVE Voltage Limit | 4000
Tester Info
Tester Name | RT66B0914-297
Tester Serial Number | RT66B0914-297
Return Signal Amp. Level [Index] | HVI: 0.00021 [4]
Hysteresis Info
Task Name | Hyst-1
Max. Volts | 3407.9994
Max. Field (kV/cm) | 18
Hysteresis Period (ms) | 1000
Preset Disabled
Profile | Standard Bipolar
Data | Valid Data
Point | Time (ms) | Field (kV/cm) | Measured Polarization (µC/cm2)
1 | 2 | 1.2207 | -12.7251
2 | 4 | 26.8555 | -12.7109
3 | 6 | 54.9316 | -12.7038
4 | 8 | 76.9043 | -12.6824
5 | 10 | 108.6426 | -12.6753
6 | 12 | 135.498 | -12.6468
7 | 14 | 162.3535 | -12.6326
8 | 16 | 191.6504 | -12.597
9 | 18 | 211.1816 | -12.597
10 | 20 | 244.1406 | -12.5614
11 | 22 | 270.9961 | -12.533
12 | 24 | 297.8516 | -12.4974
13 | 26 | 329.5898 | -12.4476
14 | 28 | 347.9004 | -12.4333
15 | 30 | 379.6387 | -12.3906
16 | 32 | 406.4941 | -12.3479
17 | 34 | 435.791 | -12.2981
18 | 36 | 456.543 | -12.2625
19 | 38 | 484.6191 | -12.1985
20 | 40 | 515.1367 | -12.1344
21 | 42 | 541.9922 | -12.0704
22 | 44 | 572.5098 | -11.9992
23 | 46 | 593.2617 | -11.9494
24 | 48 | 622.5586 | -11.8711
25 | 50 | 649.4141 | -11.7857
26 | 52 | 677.4902 | -11.7145
27 | 54 | 709.2285 | -11.6291
28 | 56 | 728.7598 | -11.5579
29 | 58 | 756.8359 | -11.4654
30 | 60 | 784.9121 | -11.3729
31 | 62 | 814.209 | -11.259
32 | 64 | 848.3887 | -11.1594
33 | 66 | 864.2578 | -11.074
34 | 68 | 893.5547 | -10.9601
35 | 70 | 919.1895 | -10.8534
36 | 72 | 947.2656 | -10.7324
37 | 74 | 981.4453 | -10.6043
38 | 76 | 1000.9766 | -10.4975
39 | 78 | 1027.832 | -10.3552
40 | 80 | 1058.3496 | -10.2271
41 | 82 | 1083.9844 | -10.0847
42 | 84 | 1107.1777 | -9.9495
43 | 86 | 1135.2539 | -9.8001
44 | 88 | 1165.7715 | -9.6506
45 | 90 | 1192.627 | -9.4656
46 | 92 | 1219.4824 | -9.3161
47 | 94 | 1242.6758 | -9.1382
48 | 96 | 1271.9727 | -8.9674
49 | 98 | 1298.8281 | -8.7752
50 | 100 | 1330.5664 | -8.5617
51 | 102 | 1357.4219 | -8.3553
52 | 104 | 1379.3945 | -8.1489
53 | 106 | 1407.4707 | -7.9283
54 | 108 | 1435.5469 | -7.6863
55 | 110 | 1464.8438 | -7.4372
56 | 112 | 1491.6992 | -7.1597
57 | 114 | 1513.6719 | -6.9034
58 | 116 | 1544.1895 | -6.6259
59 | 118 | 1569.8242 | -6.3056
60 | 120 | 1602.7832 | -5.9711
61 | 122 | 1628.418 | -5.6224
62 | 124 | 1647.9492 | -5.2808
63 | 126 | 1677.2461 | -4.8965
64 | 128 | 1706.543 | -4.4766
65 | 130 | 1738.2812 | -4.014
66 | 132 | 1755.3711 | -3.5585
67 | 134 | 1782.2266 | -3.0674
68 | 136 | 1811.5234 | -2.5123
69 | 138 | 1843.2617 | -1.9002
70 | 140 | 1872.5586 | -1.2455
71 | 142 | 1895.752 | -0.60494
72 | 144 | 1921.3867 | 0.11387
73 | 146 | 1950.6836 | 0.86115
74 | 148 | 1982.4219 | 1.6583
75 | 150 | 2006.8359 | 2.4696
76 | 152 | 2027.5879 | 3.2382
77 | 154 | 2058.1055 | 4.0495
78 | 156 | 2087.4023 | 4.8395
79 | 158 | 2113.0371 | 5.6437
80 | 160 | 2145.9961 | 6.4124
81 | 162 | 2163.0859 | 7.1098
82 | 164 | 2191.1621 | 7.786
83 | 166 | 2220.459 | 8.4407
84 | 168 | 2252.1973 | 9.0528
85 | 170 | 2279.0527 | 9.6079
86 | 172 | 2301.0254 | 10.0847
87 | 174 | 2329.1016 | 10.5402
88 | 176 | 2358.3984 | 10.9743
89 | 178 | 2390.1367 | 11.3587
90 | 180 | 2406.0059 | 11.7003
91 | 182 | 2435.3027 | 12.0134
92 | 184 | 2467.041 | 12.2839
93 | 186 | 2496.3379 | 12.5828
94 | 188 | 2524.4141 | 12.839
95 | 190 | 2540.2832 | 13.0525
96 | 192 | 2568.3594 | 13.2731
97 | 194 | 2601.3184 | 13.4724
98 | 196 | 2629.3945 | 13.6503
99 | 198 | 2657.4707 | 13.8496
100 | 200 | 2679.4434 | 14.0204
101 | 202 | 2707.5195 | 14.1699
102 | 204 | 2735.5957 | 14.3407
103 | 206 | 2764.8926 | 14.4759
104 | 208 | 2792.9688 | 14.6253
105 | 210 | 2814.9414 | 14.7535
106 | 212 | 2843.0176 | 14.8816
107 | 214 | 2871.0938 | 15.0097
108 | 216 | 2900.3906 | 15.1378
109 | 218 | 2929.6875 | 15.2588
110 | 220 | 2949.2188 | 15.3584
111 | 222 | 2979.7363 | 15.4652
112 | 224 | 3007.8125 | 15.579
113 | 226 | 3037.1094 | 15.6929
114 | 228 | 3059.082 | 15.7783
115 | 230 | 3084.7168 | 15.8779
116 | 232 | 3116.4551 | 15.9562
117 | 234 | 3144.5312 | 16.063
118 | 236 | 3175.0488 | 16.1626
119 | 238 | 3194.5801 | 16.248
120 | 240 | 3220.2148 | 16.3263
121 | 242 | 3250.7324 | 16.4117
122 | 244 | 3281.25 | 16.5042
123 | 246 | 3310.5469 | 16.5967
124 | 248 | 3328.8574 | 16.6679
125 | 250 | 3356.9336 | 16.7462
126 | 252 | 3386.2305 | 16.8316
127 | 254 | 3359.375 | 16.8672
128 | 256 | 3330.0781 | 16.8885
129 | 258 | 3309.3262 | 16.9028
130 | 260 | 3281.25 | 16.9099
131 | 262 | 3248.291 | 16.9099
132 | 264 | 3220.2148 | 16.8957
133 | 266 | 3192.1387 | 16.9099
134 | 268 | 3172.6074 | 16.9099
135 | 270 | 3144.5312 | 16.9028
136 | 272 | 3114.0137 | 16.8957
137 | 274 | 3084.7168 | 16.8957
138 | 276 | 3055.4199 | 16.8957
139 | 278 | 3037.1094 | 16.8885
140 | 280 | 3009.0332 | 16.8743
141 | 282 | 2980.957 | 16.8672
142 | 284 | 2947.998 | 16.8601
143 | 286 | 2928.4668 | 16.8601
144 | 288 | 2900.3906 | 16.8458
145 | 290 | 2874.7559 | 16.8245
146 | 292 | 2844.2383 | 16.8174
147 | 294 | 2814.9414 | 16.7889
148 | 296 | 2795.4102 | 16.796
149 | 298 | 2767.334 | 16.7818
150 | 300 | 2738.0371 | 16.7604
151 | 302 | 2709.9609 | 16.7462
152 | 304 | 2678.2227 | 16.7462
153 | 306 | 2657.4707 | 16.732
154 | 308 | 2626.9531 | 16.7177
155 | 310 | 2598.877 | 16.7177
156 | 312 | 2573.2422 | 16.7035
157 | 314 | 2540.2832 | 16.6821
158 | 316 | 2524.4141 | 16.675
159 | 318 | 2496.3379 | 16.6608
160 | 320 | 2464.5996 | 16.6323
161 | 322 | 2435.3027 | 16.6181
162 | 324 | 2407.2266 | 16.6181
163 | 326 | 2388.916 | 16.5967
164 | 328 | 2358.3984 | 16.5754
165 | 330 | 2330.3223 | 16.5612
166 | 332 | 2298.584 | 16.5398
167 | 334 | 2281.4941 | 16.5327
168 | 336 | 2253.418 | 16.5185
169 | 338 | 2221.6797 | 16.5042
170 | 340 | 2196.0449 | 16.4829
171 | 342 | 2161.8652 | 16.4686
172 | 344 | 2145.9961 | 16.4615
173 | 346 | 2117.9199 | 16.4331
174 | 348 | 2086.1816 | 16.4188
175 | 350 | 2054.4434 | 16.3975
176 | 352 | 2026.3672 | 16.3904
177 | 354 | 2006.8359 | 16.369
178 | 356 | 1977.5391 | 16.3405
179 | 358 | 1953.125 | 16.3263
180 | 360 | 1921.3867 | 16.305
181 | 362 | 1890.8691 | 16.2836
182 | 364 | 1871.3379 | 16.2765
183 | 366 | 1842.041 | 16.248
184 | 368 | 1815.1855 | 16.2267
185 | 370 | 1785.8887 | 16.2124
186 | 372 | 1756.5918 | 16.1982
187 | 374 | 1739.502 | 16.184
188 | 376 | 1710.2051 | 16.1626
189 | 378 | 1679.6875 | 16.127
190 | 380 | 1649.1699 | 16.1128
191 | 382 | 1628.418 | 16.0843
192 | 384 | 1600.3418 | 16.0772
193 | 386 | 1572.2656 | 16.0487
194 | 388 | 1541.748 | 16.0203
195 | 390 | 1514.8926 | 15.9989
196 | 392 | 1494.1406 | 15.9847
197 | 394 | 1463.623 | 15.9633
198 | 396 | 1434.3262 | 15.9349
199 | 398 | 1406.25 | 15.9135
200 | 400 | 1378.1738 | 15.8779
201 | 402 | 1361.084 | 15.8566
202 | 404 | 1329.3457 | 15.8423
203 | 406 | 1298.8281 | 15.8068
204 | 408 | 1271.9727 | 15.7712
205 | 410 | 1241.4551 | 15.7498
206 | 412 | 1225.5859 | 15.7427
207 | 414 | 1195.0684 | 15.7142
208 | 416 | 1164.5508 | 15.6787
209 | 418 | 1137.6953 | 15.6502
210 | 420 | 1104.7363 | 15.6217
211 | 422 | 1087.6465 | 15.6075
212 | 424 | 1059.5703 | 15.5577
213 | 426 | 1030.2734 | 15.5292
214 | 428 | 1002.1973 | 15.5007
215 | 430 | 979.0039 | 15.4794
216 | 432 | 950.9277 | 15.4509
217 | 434 | 922.8516 | 15.4153
218 | 436 | 895.9961 | 15.3797
219 | 438 | 863.0371 | 15.3442
220 | 440 | 842.2852 | 15.3228
221 | 442 | 814.209 | 15.2943
222 | 444 | 786.1328 | 15.2659
223 | 446 | 756.8359 | 15.2232
224 | 448 | 728.7598 | 15.1876
225 | 450 | 708.0078 | 15.1662
226 | 452 | 676.2695 | 15.1378
227 | 454 | 648.1934 | 15.0951
228 | 456 | 620.1172 | 15.0524
229 | 458 | 590.8203 | 15.0239
230 | 460 | 574.9512 | 14.9741
231 | 462 | 541.9922 | 14.9385
232 | 464 | 512.6953 | 14.9029
233 | 466 | 484.6191 | 14.8531
234 | 468 | 455.3223 | 14.8104
235 | 470 | 438.2324 | 14.7819
236 | 472 | 408.9355 | 14.7392
237 | 474 | 378.418 | 14.6965
238 | 476 | 347.9004 | 14.6538
239 | 478 | 330.8105 | 14.6253
240 | 480 | 300.293 | 14.5613
241 | 482 | 273.4375 | 14.5257
242 | 484 | 244.1406 | 14.4972
243 | 486 | 214.8438 | 14.4403
244 | 488 | 196.5332 | 14.4047
245 | 490 | 164.7949 | 14.3478
246 | 492 | 137.9395 | 14.2837
247 | 494 | 108.6426 | 14.241
248 | 496 | 80.5664 | 14.1912
249 | 498 | 58.5938 | 14.1485
250 | 500 | 26.8555 | 14.0916
251 | 502 | -1.2207 | 14.0418
252 | 504 | -18.3105 | 13.9919
253 | 506 | -47.6074 | 13.935
254 | 508 | -75.6836 | 13.8781
255 | 510 | -107.4219 | 13.8069
256 | 512 | -126.9531 | 13.7571
257 | 514 | -156.25 | 13.7001
258 | 516 | -184.3262 | 13.6361
259 | 518 | -213.623 | 13.5792
260 | 520 | -240.4785 | 13.5009
261 | 522 | -263.6719 | 13.4511
262 | 524 | -291.748 | 13.3799
263 | 526 | -321.0449 | 13.3087
264 | 528 | -349.1211 | 13.2518
265 | 530 | -375.9766 | 13.1593
266 | 532 | -397.9492 | 13.0952
267 | 534 | -427.2461 | 13.024
268 | 536 | -457.7637 | 12.9457
269 | 538 | -484.6191 | 12.8461
270 | 540 | -512.6953 | 12.7821
271 | 542 | -531.0059 | 12.6967
272 | 544 | -562.7441 | 12.6255
273 | 546 | -592.041 | 12.533
274 | 548 | -618.8965 | 12.4333
275 | 550 | -650.6348 | 12.3337
276 | 552 | -666.5039 | 12.2483
277 | 554 | -698.2422 | 12.1486
278 | 556 | -725.0977 | 12.049
279 | 558 | -755.6152 | 11.9423
280 | 560 | -776.3672 | 11.8426
281 | 562 | -804.4434 | 11.7287
282 | 564 | -832.5195 | 11.622
283 | 566 | -860.5957 | 11.4868
284 | 568 | -892.334 | 11.3729
285 | 570 | -911.8652 | 11.259
286 | 572 | -942.3828 | 11.1309
287 | 574 | -970.459 | 11.0028
288 | 576 | -997.3145 | 10.8534
289 | 578 | -1029.0527 | 10.6968
290 | 580 | -1046.1426 | 10.5758
291 | 582 | -1077.8809 | 10.4335
292 | 584 | -1105.957 | 10.2698
293 | 586 | -1134.0332 | 10.1061
294 | 588 | -1164.5508 | 9.9282
295 | 590 | -1182.8613 | 9.7573
296 | 592 | -1214.5996 | 9.5865
297 | 594 | -1242.6758 | 9.3873
298 | 596 | -1271.9727 | 9.1809
299 | 598 | -1302.4902 | 8.9816
300 | 600 | -1317.1387 | 8.7894
301 | 602 | -1348.877 | 8.5688
302 | 604 | -1380.6152 | 8.334
303 | 606 | -1408.6914 | 8.0777
304 | 608 | -1427.002 | 7.8429
305 | 610 | -1453.8574 | 7.6009
306 | 612 | -1483.1543 | 7.302
307 | 614 | -1513.6719 | 7.0102
308 | 616 | -1544.1895 | 6.6971
309 | 618 | -1564.9414 | 6.391
310 | 620 | -1589.3555 | 6.0565
311 | 622 | -1618.6523 | 5.6936
312 | 624 | -1647.9492 | 5.295
313 | 626 | -1679.6875 | 4.8609
314 | 628 | -1697.998 | 4.441
315 | 630 | -1727.2949 | 3.9713
316 | 632 | -1754.1504 | 3.4517
317 | 634 | -1783.4473 | 2.8966
318 | 636 | -1812.7441 | 2.2917
319 | 638 | -1832.2754 | 1.6725
320 | 640 | -1865.2344 | 1.0248
321 | 642 | -1890.8691 | 0.2918
322 | 644 | -1920.166 | -0.47684
323 | 646 | -1949.4629 | -1.2739
324 | 648 | -1970.2148 | -2.0568
325 | 650 | -1998.291 | -2.8539
326 | 652 | -2030.0293 | -3.6795
327 | 654 | -2058.1055 | -4.5193
328 | 656 | -2077.6367 | -5.2808
329 | 658 | -2105.7129 | -6.0423
330 | 660 | -2133.7891 | -6.7896
331 | 662 | -2160.6445 | -7.5155
332 | 664 | -2189.9414 | -8.1916
333 | 666 | -2211.9141 | -8.7752
334 | 668 | -2239.9902 | -9.3588
335 | 670 | -2272.9492 | -9.8926
336 | 672 | -2299.8047 | -10.3765
337 | 674 | -2329.1016 | -10.8178
338 | 676 | -2346.1914 | -11.195
339 | 678 | -2377.9297 | -11.5651
340 | 680 | -2406.0059 | -11.8853
341 | 682 | -2437.7441 | -12.1913
342 | 684 | -2468.2617 | -12.4903
343 | 686 | -2485.3516 | -12.7322
344 | 688 | -2514.6484 | -12.9671
345 | 690 | -2541.5039 | -13.1948
346 | 692 | -2573.2422 | -13.4012
347 | 694 | -2602.5391 | -13.5934
348 | 696 | -2622.0703 | -13.7642
349 | 698 | -2650.1465 | -13.935
350 | 700 | -2677.002 | -14.0987
351 | 702 | -2706.2988 | -14.2553
352 | 704 | -2724.6094 | -14.3905
353 | 706 | -2757.5684 | -14.5328
354 | 708 | -2785.6445 | -14.6681
355 | 710 | -2813.7207 | -14.7962
356 | 712 | -2840.5762 | -14.9456
357 | 714 | -2860.1074 | -15.0452
358 | 716 | -2890.625 | -15.1591
359 | 718 | -2918.7012 | -15.273
360 | 720 | -2952.8809 | -15.3726
361 | 722 | -2977.2949 | -15.5007
362 | 724 | -2998.0469 | -15.5861
363 | 726 | -3026.123 | -15.6929
364 | 728 | -3055.4199 | -15.7854
365 | 730 | -3088.3789 | -15.8779
366 | 732 | -3115.2344 | -15.9847
367 | 734 | -3133.5449 | -16.0701
368 | 736 | -3161.6211 | -16.1484
369 | 738 | -3193.3594 | -16.2551
370 | 740 | -3222.6562 | -16.3334
371 | 742 | -3251.9531 | -16.4188
372 | 744 | -3271.4844 | -16.49
373 | 746 | -3298.3398 | -16.5825
374 | 748 | -3330.0781 | -16.6608
375 | 750 | -3355.7129 | -16.7249
376 | 752 | -3378.9062 | -16.8031
377 | 754 | -3359.375 | -16.8458
378 | 756 | -3330.0781 | -16.8601
379 | 758 | -3302.002 | -16.8743
380 | 760 | -3269.043 | -16.8957
381 | 762 | -3251.9531 | -16.8885
382 | 764 | -3221.4355 | -16.8957
383 | 766 | -3195.8008 | -16.8957
384 | 768 | -3165.2832 | -16.9099
385 | 770 | -3133.5449 | -16.8957
386 | 772 | -3114.0137 | -16.8957
387 | 774 | -3084.7168 | -16.8672
388 | 776 | -3057.8613 | -16.8743
389 | 778 | -3027.3438 | -16.8672
390 | 780 | -2999.2676 | -16.8458
391 | 782 | -2976.0742 | -16.8458
392 | 784 | -2947.998 | -16.8387
393 | 786 | -2919.9219 | -16.8316
394 | 788 | -2889.4043 | -16.8245
395 | 790 | -2863.7695 | -16.8103
396 | 792 | -2841.7969 | -16.8031
397 | 794 | -2813.7207 | -16.796
398 | 796 | -2783.2031 | -16.7818
399 | 798 | -2756.3477 | -16.7747
400 | 800 | -2729.4922 | -16.7747
401 | 802 | -2708.7402 | -16.7533
402 | 804 | -2681.8848 | -16.7391
403 | 806 | -2650.1465 | -16.7249
404 | 808 | -2620.8496 | -16.7106
405 | 810 | -2601.3184 | -16.7035
406 | 812 | -2572.0215 | -16.6893
407 | 814 | -2543.9453 | -16.675
408 | 816 | -2515.8691 | -16.6608
409 | 818 | -2487.793 | -16.6466
410 | 820 | -2463.3789 | -16.6323
411 | 822 | -2436.5234 | -16.6181
412 | 824 | -2407.2266 | -16.6039
413 | 826 | -2379.1504 | -16.5896
414 | 828 | -2349.8535 | -16.5825
415 | 830 | -2327.8809 | -16.5683
416 | 832 | -2298.584 | -16.554
417 | 834 | -2268.0664 | -16.5327
418 | 836 | -2241.2109 | -16.5185
419 | 838 | -2209.4727 | -16.5042
420 | 840 | -2193.6035 | -16.4829
421 | 842 | -2161.8652 | -16.4829
422 | 844 | -2132.5684 | -16.4544
423 | 846 | -2103.2715 | -16.4402
424 | 848 | -2075.1953 | -16.4117
425 | 850 | -2059.3262 | -16.4046
426 | 852 | -2025.1465 | -16.3761
427 | 854 | -1998.291 | -16.369
428 | 856 | -1967.7734 | -16.3548
429 | 858 | -1949.4629 | -16.3405
430 | 860 | -1922.6074 | -16.305
431 | 862 | -1892.0898 | -16.305
432 | 864 | -1865.2344 | -16.2694
433 | 866 | -1833.4961 | -16.2551
434 | 868 | -1815.1855 | -16.2338
435 | 870 | -1785.8887 | -16.2267
436 | 872 | -1759.0332 | -16.2124
437 | 874 | -1728.5156 | -16.1697
438 | 876 | -1699.2188 | -16.1555
439 | 878 | -1680.9082 | -16.1413
440 | 880 | -1649.1699 | -16.1199
441 | 882 | -1623.5352 | -16.0914
442 | 884 | -1593.0176 | -16.0701
443 | 886 | -1563.7207 | -16.0487
444 | 888 | -1545.4102 | -16.0274
445 | 890 | -1511.2305 | -16.0132
446 | 892 | -1486.8164 | -15.9989
447 | 894 | -1455.0781 | -15.9705
448 | 896 | -1428.2227 | -15.942
449 | 898 | -1409.9121 | -15.9278
450 | 900 | -1375.7324 | -15.8993
451 | 902 | -1348.877 | -15.8637
452 | 904 | -1318.3594 | -15.8423
453 | 906 | -1301.2695 | -15.8281
454 | 908 | -1271.9727 | -15.7996
455 | 910 | -1241.4551 | -15.7712
456 | 912 | -1213.3789 | -15.7498
457 | 914 | -1184.082 | -15.7142
458 | 916 | -1164.5508 | -15.6929
459 | 918 | -1135.2539 | -15.6644
460 | 920 | -1105.957 | -15.636
461 | 922 | -1075.4395 | -15.6146
462 | 924 | -1046.1426 | -15.5719
463 | 926 | -1030.2734 | -15.5577
464 | 928 | -999.7559 | -15.515
465 | 930 | -968.0176 | -15.4936
466 | 932 | -939.9414 | -15.4652
467 | 934 | -911.8652 | -15.4224
468 | 936 | -893.5547 | -15.4153
469 | 938 | -864.2578 | -15.3726
470 | 940 | -834.9609 | -15.3442
471 | 942 | -804.4434 | -15.3015
472 | 944 | -772.7051 | -15.273
473 | 946 | -756.8359 | -15.2516
474 | 948 | -727.5391 | -15.2161
475 | 950 | -698.2422 | -15.1876
476 | 952 | -667.7246 | -15.1378
477 | 954 | -648.1934 | -15.1164
478 | 956 | -620.1172 | -15.0808
479 | 958 | -592.041 | -15.0381
480 | 960 | -563.9648 | -15.0025
481 | 962 | -532.2266 | -14.9741
482 | 964 | -511.4746 | -14.9385
483 | 966 | -484.6191 | -14.8816
484 | 968 | -454.1016 | -14.8531
485 | 970 | -427.2461 | -14.8104
486 | 972 | -397.9492 | -14.7606
487 | 974 | -377.1973 | -14.7392
488 | 976 | -349.1211 | -14.6823
489 | 978 | -319.8242 | -14.6467
490 | 980 | -291.748 | -14.5969
491 | 982 | -260.0098 | -14.5542
492 | 984 | -240.4785 | -14.5257
493 | 986 | -213.623 | -14.4759
494 | 988 | -183.1055 | -14.419
495 | 990 | -156.25 | -14.3691
496 | 992 | -125.7324 | -14.3264
497 | 994 | -104.9805 | -14.2766
498 | 996 | -75.6836 | -14.2268
499 | 998 | -46.3867 | -14.1841
500 | 1000 | -19.5312 | -14.12
501 | 1002 | 1.2207 | -14.0773
Center data before PMax, ±Pr and ±Vc Calc.
PMax (µC/cm2) | 16.8316
Pr (µC/cm2) | 14.0439
-Pr (µC/cm2) | -14.0773
Ec (kV/cm) | 363013.6144
-Ec (kV/cm) | -360110.252
CMax-Eff (nF) | 4.0113
Offset (µC/cm2) | 12.718
Vert. (±Pr) Shift (µC/cm2) | -0.016709
Horiz. Shift (±Ec) | 1451.6812
A (Loop Area - µC/cm2·Volts) | 577.7212
Hysteresis Version: 5.3.0 - Radiant Technologies, Inc., 1999 - 10/02/14