## Hysteresis Task
Hysteresis
Executed Version | 5.3.0
Vision Version | 5.3.1 (R)
Vision Compiled | 2014-09-10
Driver Version | 5.1.14
Windows Version | Windows 7
Processor Information | x86 (AMD or Intel) - 4 Processors
Tester Name | RT66B0914-297
Tester S/N | RT66B0914-297
Internal Amp Type | No Internal Amp
Internal Amp Serial | 0
Execution Count | 1
Excel Date | 9/11/2023 - 19:30:28
Configuration Date | 2023-11-09 17:35
Execution Date | 2023-11-09 19:30
Sample Info.
Sample Name
Lot Name
Wafer Name
Die Row/Column | 0/0
Capacitor ID | 0
Area (cm2) | 0.81219
Thickness (µm) | 1893.333
Mux Adjust | Disabled
Amplifier | High Voltage (HVA)
HVI Channel/Port | 1/1
DRIVE Gain Factor | 1000
DRIVE Voltage Limit | 4000
Tester Info
Tester Name | RT66B0914-297
Tester Serial Number | RT66B0914-297
Return Signal Amp. Level [Index] | HVI: 0.00021 [4]
Hysteresis Info
Task Name | Hyst-1
Max. Volts | 3597.3327
Max. Field (kV/cm) | 19
Hysteresis Period (ms) | 1000
Preset Disabled
Profile | Standard Bipolar
Data | Valid Data
Point | Time (ms) | Field (kV/cm) | Measured Polarization (µC/cm2)
1 | 2 | 0 | -13.2518
2 | 4 | 29.2969 | -13.2375
3 | 6 | 56.1523 | -13.2233
4 | 8 | 86.6699 | -13.2091
5 | 10 | 114.7461 | -13.1948
6 | 12 | 142.8223 | -13.1806
7 | 14 | 174.5605 | -13.1521
8 | 16 | 205.0781 | -13.1166
9 | 18 | 234.375 | -13.0952
10 | 20 | 263.6719 | -13.0739
11 | 22 | 279.541 | -13.0596
12 | 24 | 311.2793 | -13.0098
13 | 26 | 336.9141 | -12.9813
14 | 28 | 367.4316 | -12.9315
15 | 30 | 395.5078 | -12.8888
16 | 32 | 426.0254 | -12.8461
17 | 34 | 455.3223 | -12.8105
18 | 36 | 487.0605 | -12.7394
19 | 38 | 515.1367 | -12.6895
20 | 40 | 544.4336 | -12.6255
21 | 42 | 572.5098 | -12.5543
22 | 44 | 604.248 | -12.4831
23 | 46 | 629.8828 | -12.412
24 | 48 | 657.959 | -12.3408
25 | 50 | 687.2559 | -12.2625
26 | 52 | 718.9941 | -12.1771
27 | 54 | 743.4082 | -12.0846
28 | 56 | 776.3672 | -11.9921
29 | 58 | 806.8848 | -11.8996
30 | 60 | 825.1953 | -11.8142
31 | 62 | 852.0508 | -11.7074
32 | 64 | 883.7891 | -11.6078
33 | 66 | 913.0859 | -11.501
34 | 68 | 938.7207 | -11.4014
35 | 70 | 969.2383 | -11.2733
36 | 72 | 1000.9766 | -11.1452
37 | 74 | 1026.6113 | -11.0242
38 | 76 | 1055.9082 | -10.8889
39 | 78 | 1085.2051 | -10.7395
40 | 80 | 1115.7227 | -10.5972
41 | 82 | 1143.7988 | -10.4477
42 | 84 | 1173.0957 | -10.284
43 | 86 | 1204.834 | -10.1061
44 | 88 | 1232.9102 | -9.9424
45 | 90 | 1263.4277 | -9.7645
46 | 92 | 1290.2832 | -9.5581
47 | 94 | 1320.8008 | -9.3659
48 | 96 | 1347.6562 | -9.1595
49 | 98 | 1365.9668 | -8.9745
50 | 100 | 1395.2637 | -8.7539
51 | 102 | 1428.2227 | -8.5261
52 | 104 | 1453.8574 | -8.277
53 | 106 | 1483.1543 | -8.0208
54 | 108 | 1514.8926 | -7.7433
55 | 110 | 1542.9688 | -7.4515
56 | 112 | 1569.8242 | -7.1525
57 | 114 | 1599.1211 | -6.818
58 | 116 | 1632.0801 | -6.4693
59 | 118 | 1661.377 | -6.0921
60 | 120 | 1690.6738 | -5.7007
61 | 122 | 1715.0879 | -5.2665
62 | 124 | 1748.0469 | -4.7968
63 | 126 | 1776.123 | -4.2986
64 | 128 | 1802.9785 | -3.7506
65 | 130 | 1833.4961 | -3.1528
66 | 132 | 1864.0137 | -2.5123
67 | 134 | 1881.1035 | -1.886
68 | 136 | 1910.4004 | -1.1956
69 | 138 | 1939.6973 | -0.43413
70 | 140 | 1967.7734 | 0.35585
71 | 142 | 2000.7324 | 1.1885
72 | 144 | 2027.5879 | 2.0497
73 | 146 | 2055.6641 | 2.9535
74 | 148 | 2083.7402 | 3.836
75 | 150 | 2114.2578 | 4.7399
76 | 152 | 2145.9961 | 5.601
77 | 154 | 2174.0723 | 6.448
78 | 156 | 2200.9277 | 7.2593
79 | 158 | 2230.2246 | 8.0137
80 | 160 | 2258.3008 | 8.7254
81 | 162 | 2291.2598 | 9.3944
82 | 164 | 2319.3359 | 9.9709
83 | 166 | 2347.4121 | 10.5117
84 | 168 | 2376.709 | 10.9815
85 | 170 | 2404.7852 | 11.4298
86 | 172 | 2425.5371 | 11.7857
87 | 174 | 2452.3926 | 12.1273
88 | 176 | 2482.9102 | 12.4404
89 | 178 | 2514.6484 | 12.7322
90 | 180 | 2542.7246 | 12.9813
91 | 182 | 2569.5801 | 13.2447
92 | 184 | 2602.5391 | 13.4724
93 | 186 | 2631.8359 | 13.6646
94 | 188 | 2657.4707 | 13.871
95 | 190 | 2687.9883 | 14.0631
96 | 192 | 2718.5059 | 14.2339
97 | 194 | 2745.3613 | 14.4118
98 | 196 | 2773.4375 | 14.5542
99 | 198 | 2802.7344 | 14.7108
100 | 200 | 2833.252 | 14.8531
101 | 202 | 2861.3281 | 14.9812
102 | 204 | 2890.625 | 15.1093
103 | 206 | 2922.3633 | 15.2516
104 | 208 | 2951.6602 | 15.3726
105 | 210 | 2972.4121 | 15.4652
106 | 212 | 2999.2676 | 15.5861
107 | 214 | 3028.5645 | 15.6858
108 | 216 | 3054.1992 | 15.7925
109 | 218 | 3084.7168 | 15.8922
110 | 220 | 3112.793 | 15.9918
111 | 222 | 3145.752 | 16.1057
112 | 224 | 3171.3867 | 16.1982
113 | 226 | 3200.6836 | 16.2765
114 | 228 | 3232.4219 | 16.3761
115 | 230 | 3261.7188 | 16.4686
116 | 232 | 3287.3535 | 16.5469
117 | 234 | 3320.3125 | 16.6323
118 | 236 | 3350.8301 | 16.7249
119 | 238 | 3377.6855 | 16.796
120 | 240 | 3406.9824 | 16.8814
121 | 242 | 3435.0586 | 16.9668
122 | 244 | 3465.5762 | 17.0309
123 | 246 | 3494.873 | 17.1163
124 | 248 | 3510.7422 | 17.1732
125 | 250 | 3540.0391 | 17.2515
126 | 252 | 3571.7773 | 17.3298
127 | 254 | 3540.0391 | 17.3583
128 | 256 | 3511.9629 | 17.3654
129 | 258 | 3494.873 | 17.3867
130 | 260 | 3465.5762 | 17.3867
131 | 262 | 3433.8379 | 17.3867
132 | 264 | 3405.7617 | 17.3938
133 | 266 | 3378.9062 | 17.3867
134 | 268 | 3349.6094 | 17.3938
135 | 270 | 3316.6504 | 17.3867
136 | 272 | 3288.5742 | 17.3867
137 | 274 | 3259.2773 | 17.3654
138 | 276 | 3229.9805 | 17.3796
139 | 278 | 3205.5664 | 17.3654
140 | 280 | 3172.6074 | 17.344
141 | 282 | 3143.3105 | 17.3369
142 | 284 | 3115.2344 | 17.344
143 | 286 | 3084.7168 | 17.3227
144 | 288 | 3056.6406 | 17.3227
145 | 290 | 3026.123 | 17.3084
146 | 292 | 2996.8262 | 17.3013
147 | 294 | 2969.9707 | 17.2729
148 | 296 | 2950.4395 | 17.2657
149 | 298 | 2918.7012 | 17.2657
150 | 300 | 2893.0664 | 17.2444
151 | 302 | 2861.3281 | 17.2373
152 | 304 | 2832.0312 | 17.2302
153 | 306 | 2802.7344 | 17.2088
154 | 308 | 2774.6582 | 17.1946
155 | 310 | 2747.8027 | 17.1946
156 | 312 | 2717.2852 | 17.1732
157 | 314 | 2690.4297 | 17.159
158 | 316 | 2659.9121 | 17.1448
159 | 318 | 2631.8359 | 17.1163
160 | 320 | 2603.7598 | 17.1234
161 | 322 | 2569.5801 | 17.0949
162 | 324 | 2543.9453 | 17.0807
163 | 326 | 2514.6484 | 17.0807
164 | 328 | 2484.1309 | 17.0593
165 | 330 | 2457.2754 | 17.038
166 | 332 | 2426.7578 | 17.0238
167 | 334 | 2409.668 | 17.0095
168 | 336 | 2377.9297 | 17.0024
169 | 338 | 2346.1914 | 16.9811
170 | 340 | 2319.3359 | 16.9668
171 | 342 | 2291.2598 | 16.9384
172 | 344 | 2260.7422 | 16.9312
173 | 346 | 2230.2246 | 16.8957
174 | 348 | 2202.1484 | 16.8885
175 | 350 | 2171.6309 | 16.8672
176 | 352 | 2143.5547 | 16.8458
177 | 354 | 2115.4785 | 16.8458
178 | 356 | 2088.623 | 16.8103
179 | 358 | 2059.3262 | 16.8031
180 | 360 | 2030.0293 | 16.7889
181 | 362 | 2000.7324 | 16.7533
182 | 364 | 1971.4355 | 16.7462
183 | 366 | 1940.918 | 16.7249
184 | 368 | 1907.959 | 16.7035
185 | 370 | 1879.8828 | 16.6821
186 | 372 | 1864.0137 | 16.6679
187 | 374 | 1833.4961 | 16.6394
188 | 376 | 1804.1992 | 16.611
189 | 378 | 1777.3438 | 16.5896
190 | 380 | 1749.2676 | 16.5825
191 | 382 | 1716.3086 | 16.5683
192 | 384 | 1690.6738 | 16.5398
193 | 386 | 1662.5977 | 16.5185
194 | 388 | 1629.6387 | 16.4971
195 | 390 | 1600.3418 | 16.4758
196 | 392 | 1573.4863 | 16.4544
197 | 394 | 1541.748 | 16.4117
198 | 396 | 1513.6719 | 16.3975
199 | 398 | 1484.375 | 16.369
200 | 400 | 1455.0781 | 16.3477
201 | 402 | 1427.002 | 16.3192
202 | 404 | 1396.4844 | 16.2978
203 | 406 | 1370.8496 | 16.2622
204 | 408 | 1351.3184 | 16.2551
205 | 410 | 1320.8008 | 16.2338
206 | 412 | 1291.5039 | 16.2053
207 | 414 | 1262.207 | 16.1697
208 | 416 | 1230.4688 | 16.127
209 | 418 | 1201.1719 | 16.1128
210 | 420 | 1173.0957 | 16.0772
211 | 422 | 1146.2402 | 16.0559
212 | 424 | 1113.2812 | 16.0345
213 | 426 | 1086.4258 | 16.0132
214 | 428 | 1059.5703 | 15.9705
215 | 430 | 1030.2734 | 15.942
216 | 432 | 999.7559 | 15.8993
217 | 434 | 972.9004 | 15.8708
218 | 436 | 939.9414 | 15.8423
219 | 438 | 911.8652 | 15.8139
220 | 440 | 881.3477 | 15.7854
221 | 442 | 855.7129 | 15.7427
222 | 444 | 823.9746 | 15.7
223 | 446 | 804.4434 | 15.7
224 | 448 | 777.5879 | 15.6573
225 | 450 | 748.291 | 15.6146
226 | 452 | 716.5527 | 15.579
227 | 454 | 689.6973 | 15.5363
228 | 456 | 661.6211 | 15.5079
229 | 458 | 631.1035 | 15.4794
230 | 460 | 603.0273 | 15.4509
231 | 462 | 572.5098 | 15.394
232 | 464 | 541.9922 | 15.3513
233 | 466 | 512.6953 | 15.3086
234 | 468 | 484.6191 | 15.2659
235 | 470 | 455.3223 | 15.2161
236 | 472 | 427.2461 | 15.1947
237 | 474 | 397.9492 | 15.152
238 | 476 | 371.0938 | 15.1022
239 | 478 | 339.3555 | 15.0595
240 | 480 | 312.5 | 15.0239
241 | 482 | 281.9824 | 14.967
242 | 484 | 263.6719 | 14.9243
243 | 486 | 231.9336 | 14.8887
244 | 488 | 202.6367 | 14.8389
245 | 490 | 172.1191 | 14.7819
246 | 492 | 145.2637 | 14.7392
247 | 494 | 115.9668 | 14.6894
248 | 496 | 89.1113 | 14.6182
249 | 498 | 59.8145 | 14.5826
250 | 500 | 31.7383 | 14.5257
251 | 502 | 0 | 14.4688
252 | 504 | -17.0898 | 14.4118
253 | 506 | -50.0488 | 14.362
254 | 508 | -79.3457 | 14.3122
255 | 510 | -108.6426 | 14.2553
256 | 512 | -135.498 | 14.1912
257 | 514 | -164.7949 | 14.1272
258 | 516 | -192.8711 | 14.0631
259 | 518 | -220.9473 | 13.9991
260 | 520 | -249.0234 | 13.9279
261 | 522 | -281.9824 | 13.8567
262 | 524 | -308.8379 | 13.7927
263 | 526 | -339.3555 | 13.7286
264 | 528 | -368.6523 | 13.6361
265 | 530 | -399.1699 | 13.572
266 | 532 | -427.2461 | 13.4795
267 | 534 | -457.7637 | 13.4226
268 | 536 | -483.3984 | 13.3229
269 | 538 | -511.4746 | 13.2518
270 | 540 | -529.7852 | 13.1877
271 | 542 | -563.9648 | 13.0881
272 | 544 | -588.3789 | 12.9956
273 | 546 | -621.3379 | 12.9102
274 | 548 | -650.6348 | 12.8176
275 | 550 | -679.9316 | 12.718
276 | 552 | -706.7871 | 12.6112
277 | 554 | -738.5254 | 12.5258
278 | 556 | -766.6016 | 12.4049
279 | 558 | -793.457 | 12.2981
280 | 560 | -822.7539 | 12.1771
281 | 562 | -854.4922 | 12.0704
282 | 564 | -880.127 | 11.928
283 | 566 | -910.6445 | 11.8142
284 | 568 | -942.3828 | 11.6718
285 | 570 | -970.459 | 11.5366
286 | 572 | -997.3145 | 11.4085
287 | 574 | -1029.0527 | 11.259
288 | 576 | -1057.1289 | 11.1025
289 | 578 | -1075.4395 | 10.9743
290 | 580 | -1104.7363 | 10.8249
291 | 582 | -1136.4746 | 10.6612
292 | 584 | -1162.1094 | 10.4833
293 | 586 | -1191.4062 | 10.3125
294 | 588 | -1223.1445 | 10.1203
295 | 590 | -1252.4414 | 9.9282
296 | 592 | -1279.2969 | 9.7218
297 | 594 | -1311.0352 | 9.5154
298 | 596 | -1339.1113 | 9.2876
299 | 598 | -1367.1875 | 9.0599
300 | 600 | -1395.2637 | 8.8037
301 | 602 | -1428.2227 | 8.5546
302 | 604 | -1453.8574 | 8.2984
303 | 606 | -1483.1543 | 7.9995
304 | 608 | -1514.8926 | 7.7077
305 | 610 | -1544.1895 | 7.3803
306 | 612 | -1569.8242 | 7.0529
307 | 614 | -1604.0039 | 6.7042
308 | 616 | -1621.0938 | 6.3483
309 | 618 | -1647.9492 | 5.9782
310 | 620 | -1677.2461 | 5.5441
311 | 622 | -1708.9844 | 5.1242
312 | 624 | -1735.8398 | 4.6331
313 | 626 | -1763.916 | 4.0994
314 | 628 | -1794.4336 | 3.5229
315 | 630 | -1822.5098 | 2.8895
316 | 632 | -1850.5859 | 2.2205
317 | 634 | -1882.3242 | 1.4874
318 | 636 | -1912.8418 | 0.7117
319 | 638 | -1943.3594 | -0.12099
320 | 640 | -1971.4355 | -0.98214
321 | 642 | -1997.0703 | -1.8718
322 | 644 | -2030.0293 | -2.797
323 | 646 | -2059.3262 | -3.7008
324 | 648 | -2086.1816 | -4.6189
325 | 650 | -2116.6992 | -5.5085
326 | 652 | -2143.5547 | -6.3697
327 | 654 | -2165.5273 | -7.1383
328 | 656 | -2196.0449 | -7.8856
329 | 658 | -2222.9004 | -8.5688
330 | 660 | -2252.1973 | -9.2022
331 | 662 | -2280.2734 | -9.8143
332 | 664 | -2309.5703 | -10.3481
333 | 666 | -2337.6465 | -10.8391
334 | 668 | -2366.9434 | -11.2661
335 | 670 | -2396.2402 | -11.686
336 | 672 | -2426.7578 | -12.0419
337 | 674 | -2452.3926 | -12.3693
338 | 676 | -2481.6895 | -12.6611
339 | 678 | -2510.9863 | -12.9386
340 | 680 | -2540.2832 | -13.1877
341 | 682 | -2570.8008 | -13.4297
342 | 684 | -2598.877 | -13.629
343 | 686 | -2631.8359 | -13.8354
344 | 688 | -2661.1328 | -14.0204
345 | 690 | -2690.4297 | -14.1912
346 | 692 | -2706.2988 | -14.3407
347 | 694 | -2738.0371 | -14.4901
348 | 696 | -2766.1133 | -14.6467
349 | 698 | -2792.9688 | -14.7819
350 | 700 | -2823.4863 | -14.9243
351 | 702 | -2854.0039 | -15.0381
352 | 704 | -2879.6387 | -15.1734
353 | 706 | -2910.1562 | -15.2801
354 | 708 | -2941.8945 | -15.4011
355 | 710 | -2968.75 | -15.5221
356 | 712 | -2996.8262 | -15.6217
357 | 714 | -3029.7852 | -15.7356
358 | 716 | -3056.6406 | -15.8352
359 | 718 | -3085.9375 | -15.9349
360 | 720 | -3116.4551 | -16.0416
361 | 722 | -3145.752 | -16.127
362 | 724 | -3172.6074 | -16.2124
363 | 726 | -3200.6836 | -16.3192
364 | 728 | -3229.9805 | -16.4046
365 | 730 | -3248.291 | -16.4829
366 | 732 | -3281.25 | -16.5612
367 | 734 | -3306.8848 | -16.6323
368 | 736 | -3338.623 | -16.7177
369 | 738 | -3369.1406 | -16.8031
370 | 740 | -3398.4375 | -16.8814
371 | 742 | -3424.0723 | -16.9597
372 | 744 | -3457.0312 | -17.0309
373 | 746 | -3485.1074 | -17.1163
374 | 748 | -3513.1836 | -17.1661
375 | 750 | -3541.2598 | -17.2657
376 | 752 | -3572.998 | -17.3227
377 | 754 | -3540.0391 | -17.3511
378 | 756 | -3511.9629 | -17.3654
379 | 758 | -3482.666 | -17.3796
380 | 760 | -3452.1484 | -17.3796
381 | 762 | -3426.5137 | -17.3867
382 | 764 | -3394.7754 | -17.3867
383 | 766 | -3367.9199 | -17.3796
384 | 768 | -3339.8438 | -17.3938
385 | 770 | -3310.5469 | -17.3796
386 | 772 | -3277.5879 | -17.3725
387 | 774 | -3254.3945 | -17.3654
388 | 776 | -3233.6426 | -17.3725
389 | 778 | -3203.125 | -17.344
390 | 780 | -3176.2695 | -17.3511
391 | 782 | -3144.5312 | -17.3511
392 | 784 | -3117.6758 | -17.3369
393 | 786 | -3085.9375 | -17.3227
394 | 788 | -3055.4199 | -17.3013
395 | 790 | -3024.9023 | -17.2942
396 | 792 | -3000.4883 | -17.2871
397 | 794 | -2967.5293 | -17.28
398 | 796 | -2940.6738 | -17.2729
399 | 798 | -2912.5977 | -17.2515
400 | 800 | -2883.3008 | -17.2373
401 | 802 | -2850.3418 | -17.223
402 | 804 | -2823.4863 | -17.2159
403 | 806 | -2797.8516 | -17.2017
404 | 808 | -2766.1133 | -17.1946
405 | 810 | -2738.0371 | -17.1732
406 | 812 | -2709.9609 | -17.1732
407 | 814 | -2687.9883 | -17.1519
408 | 816 | -2657.4707 | -17.1376
409 | 818 | -2628.1738 | -17.1234
410 | 820 | -2598.877 | -17.1163
411 | 822 | -2573.2422 | -17.1092
412 | 824 | -2540.2832 | -17.0878
413 | 826 | -2514.6484 | -17.0665
414 | 828 | -2485.3516 | -17.0522
415 | 830 | -2456.0547 | -17.0451
416 | 832 | -2424.3164 | -17.0238
417 | 834 | -2399.9023 | -17.0024
418 | 836 | -2368.1641 | -16.9882
419 | 838 | -2338.8672 | -16.9882
420 | 840 | -2310.791 | -16.9668
421 | 842 | -2282.7148 | -16.9455
422 | 844 | -2252.1973 | -16.9312
423 | 846 | -2220.459 | -16.9099
424 | 848 | -2192.3828 | -16.8957
425 | 850 | -2161.8652 | -16.8672
426 | 852 | -2144.7754 | -16.8601
427 | 854 | -2116.6992 | -16.8387
428 | 856 | -2088.623 | -16.8174
429 | 858 | -2058.1055 | -16.8031
430 | 860 | -2030.0293 | -16.7889
431 | 862 | -1998.291 | -16.7676
432 | 864 | -1971.4355 | -16.7533
433 | 866 | -1940.918 | -16.7177
434 | 868 | -1910.4004 | -16.7035
435 | 870 | -1882.3242 | -16.6893
436 | 872 | -1855.4688 | -16.6679
437 | 874 | -1823.7305 | -16.6466
438 | 876 | -1795.6543 | -16.6252
439 | 878 | -1766.3574 | -16.6252
440 | 880 | -1738.2812 | -16.5825
441 | 882 | -1706.543 | -16.554
442 | 884 | -1680.9082 | -16.5327
443 | 886 | -1649.1699 | -16.5113
444 | 888 | -1621.0938 | -16.49
445 | 890 | -1601.5625 | -16.4829
446 | 892 | -1573.4863 | -16.4473
447 | 894 | -1540.5273 | -16.4331
448 | 896 | -1513.6719 | -16.4046
449 | 898 | -1484.375 | -16.3832
450 | 900 | -1455.0781 | -16.3619
451 | 902 | -1424.5605 | -16.3334
452 | 904 | -1397.7051 | -16.305
453 | 906 | -1370.8496 | -16.2907
454 | 908 | -1339.1113 | -16.2622
455 | 910 | -1311.0352 | -16.2195
456 | 912 | -1282.959 | -16.2053
457 | 914 | -1250 | -16.184
458 | 916 | -1220.7031 | -16.1413
459 | 918 | -1192.627 | -16.127
460 | 920 | -1164.5508 | -16.0843
461 | 922 | -1134.0332 | -16.0772
462 | 924 | -1108.3984 | -16.0345
463 | 926 | -1079.1016 | -16.006
464 | 928 | -1058.3496 | -15.9918
465 | 930 | -1029.0527 | -15.9491
466 | 932 | -1000.9766 | -15.9206
467 | 934 | -969.2383 | -15.8922
468 | 936 | -939.9414 | -15.8708
469 | 938 | -913.0859 | -15.8281
470 | 940 | -880.127 | -15.7925
471 | 942 | -853.2715 | -15.7569
472 | 944 | -823.9746 | -15.7285
473 | 946 | -797.1191 | -15.7071
474 | 948 | -767.8223 | -15.6644
475 | 950 | -739.7461 | -15.636
476 | 952 | -709.2285 | -15.5933
477 | 954 | -678.7109 | -15.5506
478 | 956 | -649.4141 | -15.5221
479 | 958 | -618.8965 | -15.4865
480 | 960 | -589.5996 | -15.4438
481 | 962 | -562.7441 | -15.4011
482 | 964 | -532.2266 | -15.3655
483 | 966 | -516.3574 | -15.3299
484 | 968 | -485.8398 | -15.2943
485 | 970 | -457.7637 | -15.2588
486 | 972 | -428.4668 | -15.2161
487 | 974 | -396.7285 | -15.1805
488 | 976 | -366.2109 | -15.1307
489 | 978 | -336.9141 | -15.088
490 | 980 | -308.8379 | -15.0381
491 | 982 | -281.9824 | -15.0097
492 | 984 | -251.4648 | -14.9527
493 | 986 | -224.6094 | -14.9029
494 | 988 | -196.5332 | -14.8531
495 | 990 | -166.0156 | -14.8104
496 | 992 | -136.7188 | -14.7606
497 | 994 | -107.4219 | -14.7179
498 | 996 | -75.6836 | -14.6681
499 | 998 | -47.6074 | -14.5969
500 | 1000 | -18.3105 | -14.5542
501 | 1002 | -1.2207 | -14.4972
Center data before PMax, ±Pr and ±Vc Calc.
PMax (µC/cm2) | 17.3298
Pr (µC/cm2) | 14.4688
-Pr (µC/cm2) | -14.4972
Ec (kV/cm) | 370170.5547
-Ec (kV/cm) | -367103.106
CMax-Eff (nF) | 3.9126
Offset (µC/cm2) | 13.2447
Vert. (±Pr) Shift (µC/cm2) | -0.014234
Horiz. Shift (±Ec) | 1533.7243
A (Loop Area - µC/cm2·Volts) | 609.1159
Hysteresis Version: 5.3.0 - Radiant Technologies, Inc., 1999 - 10/02/14