## Hysteresis Task
Hysteresis
Executed Version | 5.3.0
Vision Version | 5.3.1 (R)
Vision Compiled | 2014-09-10
Driver Version | 5.1.14
Windows Version | Windows 7
Processor Information | x86 (AMD or Intel) - 4 Processors
Tester Name | RT66B0914-297
Tester S/N | RT66B0914-297
Internal Amp Type | No Internal Amp
Internal Amp Serial | 0
Execution Count | 1
Excel Date | 9/11/2023 - 19:14:0
Configuration Date | 2023-11-09 17:35
Execution Date | 2023-11-09 19:13
Sample Info.
Sample Name
Lot Name
Wafer Name
Die Row/Column | 0/0
Capacitor ID | 0
Area (cm2) | 0.81219
Thickness (µm) | 1893.333
Mux Adjust | Disabled
Amplifier | High Voltage (HVA)
HVI Channel/Port | 1/1
DRIVE Gain Factor | 1000
DRIVE Voltage Limit | 4000
Tester Info
Tester Name | RT66B0914-297
Tester Serial Number | RT66B0914-297
Return Signal Amp. Level [Index] | 0.021 [2]
Hysteresis Info
Task Name | Hyst-1
Max. Volts | 454.3999
Max. Field (kV/cm) | 2.4
Hysteresis Period (ms) | 1000
Preset Disabled
Profile | Standard Bipolar
Data | Valid Data
Point | Time (ms) | Field (kV/cm) | Measured Polarization (µC/cm2)
1 | 2.7 | 0 | -0.019785
2 | 5.4 | 9.7656 | -0.016013
3 | 8.1 | 10.9863 | -0.016084
4 | 10.8 | 19.5312 | -0.012312
5 | 13.5 | 20.752 | -0.012241
6 | 16.2 | 28.0762 | -0.0083268
7 | 18.9 | 26.8555 | -0.0082557
8 | 21.6 | 36.6211 | -0.0044125
9 | 24.3 | 36.6211 | -0.0042702
10 | 27 | 45.166 | -0.00035585
11 | 29.7 | 50.0488 | -0.00014234
12 | 32.4 | 59.8145 | 0.0038432
13 | 35.1 | 56.1523 | 0.0040567
14 | 37.8 | 64.6973 | 0.0083268
15 | 40.5 | 64.6973 | 0.0084692
16 | 43.2 | 76.9043 | 0.012739
17 | 45.9 | 76.9043 | 0.013024
18 | 48.6 | 85.4492 | 0.017365
19 | 51.3 | 89.1113 | 0.017721
20 | 54 | 93.9941 | 0.021991
21 | 56.7 | 97.6562 | 0.022561
22 | 59.4 | 108.6426 | 0.026831
23 | 62.1 | 106.2012 | 0.027258
24 | 64.8 | 115.9668 | 0.031742
25 | 67.5 | 117.1875 | 0.032097
26 | 70.2 | 123.291 | 0.03651
27 | 72.9 | 123.291 | 0.036937
28 | 75.6 | 136.7188 | 0.041563
29 | 78.3 | 136.7188 | 0.042061
30 | 81 | 146.4844 | 0.046545
31 | 83.7 | 145.2637 | 0.047185
32 | 86.4 | 157.4707 | 0.051598
33 | 89.1 | 155.0293 | 0.052238
34 | 91.8 | 163.5742 | 0.056793
35 | 94.5 | 166.0156 | 0.057576
36 | 97.2 | 177.002 | 0.062202
37 | 99.9 | 173.3398 | 0.062914
38 | 102.6 | 183.1055 | 0.067469
39 | 105.3 | 186.7676 | 0.068038
40 | 108 | 195.3125 | 0.072664
41 | 110.7 | 195.3125 | 0.073447
42 | 113.4 | 203.8574 | 0.078287
43 | 116.1 | 205.0781 | 0.078856
44 | 118.8 | 214.8438 | 0.083838
45 | 121.5 | 212.4023 | 0.084478
46 | 124.2 | 225.8301 | 0.089104
47 | 126.9 | 224.6094 | 0.089745
48 | 129.6 | 230.7129 | 0.094727
49 | 132.3 | 230.7129 | 0.09551
50 | 135 | 244.1406 | 0.10035
51 | 137.7 | 244.1406 | 0.10113
52 | 140.4 | 252.6855 | 0.10611
53 | 143.1 | 251.4648 | 0.10683
54 | 145.8 | 262.4512 | 0.11174
55 | 148.5 | 263.6719 | 0.11238
56 | 151.2 | 270.9961 | 0.11736
57 | 153.9 | 273.4375 | 0.11821
58 | 156.6 | 281.9824 | 0.12327
59 | 159.3 | 280.7617 | 0.12419
60 | 162 | 289.3066 | 0.12903
61 | 164.7 | 291.748 | 0.12988
62 | 167.4 | 301.5137 | 0.13494
63 | 170.1 | 299.0723 | 0.13579
64 | 172.8 | 310.0586 | 0.14099
65 | 175.5 | 311.2793 | 0.14184
66 | 178.2 | 321.0449 | 0.14704
67 | 180.9 | 321.0449 | 0.14803
68 | 183.6 | 332.0312 | 0.15309
69 | 186.3 | 330.8105 | 0.15394
70 | 189 | 340.5762 | 0.15899
71 | 191.7 | 338.1348 | 0.16006
72 | 194.4 | 350.3418 | 0.1654
73 | 197.1 | 350.3418 | 0.16647
74 | 199.8 | 356.4453 | 0.1718
75 | 202.5 | 357.666 | 0.1728
76 | 205.2 | 369.873 | 0.17807
77 | 207.9 | 369.873 | 0.17928
78 | 210.6 | 379.6387 | 0.18454
79 | 213.3 | 379.6387 | 0.18582
80 | 216 | 390.625 | 0.1913
81 | 218.7 | 388.1836 | 0.19258
82 | 221.4 | 396.7285 | 0.19806
83 | 224.1 | 399.1699 | 0.19942
84 | 226.8 | 406.4941 | 0.20518
85 | 229.5 | 405.2734 | 0.20653
86 | 232.2 | 416.2598 | 0.21216
87 | 234.9 | 417.4805 | 0.21365
88 | 237.6 | 426.0254 | 0.21963
89 | 240.3 | 438.2324 | 0.22589
90 | 243 | 438.2324 | 0.22767
91 | 245.7 | 445.5566 | 0.23393
92 | 248.4 | 445.5566 | 0.23571
93 | 251.1 | 454.1016 | 0.24176
94 | 253.8 | 445.5566 | 0.23934
95 | 256.5 | 445.5566 | 0.24027
96 | 259.2 | 437.0117 | 0.23728
97 | 261.9 | 438.2324 | 0.23771
98 | 264.6 | 424.8047 | 0.23429
99 | 267.3 | 416.2598 | 0.23066
100 | 270 | 419.9219 | 0.23087
101 | 272.7 | 408.9355 | 0.22732
102 | 275.4 | 406.4941 | 0.22746
103 | 278.1 | 397.9492 | 0.22376
104 | 280.8 | 395.5078 | 0.22376
105 | 283.5 | 385.7422 | 0.22006
106 | 286.2 | 389.4043 | 0.21991
107 | 288.9 | 380.8594 | 0.21593
108 | 291.6 | 379.6387 | 0.216
109 | 294.3 | 368.6523 | 0.2123
110 | 297 | 371.0938 | 0.21223
111 | 299.7 | 358.8867 | 0.20831
112 | 302.4 | 357.666 | 0.20831
113 | 305.1 | 351.5625 | 0.2044
114 | 307.8 | 351.5625 | 0.20411
115 | 310.5 | 338.1348 | 0.20034
116 | 313.2 | 339.3555 | 0.2002
117 | 315.9 | 329.5898 | 0.19621
118 | 318.6 | 330.8105 | 0.19614
119 | 321.3 | 319.8242 | 0.19202
120 | 324 | 322.2656 | 0.19194
121 | 326.7 | 308.8379 | 0.18796
122 | 329.4 | 308.8379 | 0.18775
123 | 332.1 | 299.0723 | 0.18369
124 | 334.8 | 300.293 | 0.18355
125 | 337.5 | 289.3066 | 0.17963
126 | 340.2 | 291.748 | 0.17942
127 | 342.9 | 283.2031 | 0.17543
128 | 345.6 | 279.541 | 0.17508
129 | 348.3 | 269.7754 | 0.17088
130 | 351 | 272.2168 | 0.17102
131 | 353.7 | 260.0098 | 0.16668
132 | 356.4 | 261.2305 | 0.16661
133 | 359.1 | 252.6855 | 0.16255
134 | 361.8 | 252.6855 | 0.16205
135 | 364.5 | 242.9199 | 0.15814
136 | 367.2 | 241.6992 | 0.15771
137 | 369.9 | 235.5957 | 0.15344
138 | 372.6 | 233.1543 | 0.1533
139 | 375.3 | 223.3887 | 0.14896
140 | 378 | 224.6094 | 0.14882
141 | 380.7 | 213.623 | 0.14462
142 | 383.4 | 213.623 | 0.14447
143 | 386.1 | 205.0781 | 0.14006
144 | 388.8 | 206.2988 | 0.13971
145 | 391.5 | 192.8711 | 0.13551
146 | 394.2 | 194.0918 | 0.13522
147 | 396.9 | 181.8848 | 0.13095
148 | 399.6 | 185.5469 | 0.13081
149 | 402.3 | 175.7812 | 0.1264
150 | 405 | 173.3398 | 0.12618
151 | 407.7 | 163.5742 | 0.12177
152 | 410.4 | 163.5742 | 0.12134
153 | 413.1 | 155.0293 | 0.11707
154 | 415.8 | 156.25 | 0.11672
155 | 418.5 | 147.7051 | 0.11231
156 | 421.2 | 144.043 | 0.11195
157 | 423.9 | 134.2773 | 0.10768
158 | 426.6 | 137.9395 | 0.10711
159 | 429.3 | 126.9531 | 0.1027
160 | 432 | 128.1738 | 0.10241
161 | 434.7 | 115.9668 | 0.097929
162 | 437.4 | 118.4082 | 0.097645
163 | 440.1 | 108.6426 | 0.093303
164 | 442.8 | 106.2012 | 0.092876
165 | 445.5 | 96.4355 | 0.088464
166 | 448.2 | 97.6562 | 0.087894
167 | 450.9 | 85.4492 | 0.08334
168 | 453.6 | 85.4492 | 0.083055
169 | 456.3 | 78.125 | 0.078642
170 | 459 | 78.125 | 0.078215
171 | 461.7 | 68.3594 | 0.073661
172 | 464.4 | 67.1387 | 0.073162
173 | 467.1 | 58.5938 | 0.068607
174 | 469.8 | 58.5938 | 0.068109
175 | 472.5 | 47.6074 | 0.063768
176 | 475.2 | 50.0488 | 0.063199
177 | 477.9 | 39.0625 | 0.058715
178 | 480.6 | 36.6211 | 0.058217
179 | 483.3 | 28.0762 | 0.053662
180 | 486 | 29.2969 | 0.053021
181 | 488.7 | 20.752 | 0.048466
182 | 491.4 | 20.752 | 0.047968
183 | 494.1 | 10.9863 | 0.043413
184 | 496.8 | 9.7656 | 0.042773
185 | 499.5 | 0 | 0.038218
186 | 502.2 | -2.4414 | 0.037649
187 | 504.9 | -8.5449 | 0.032952
188 | 507.6 | -10.9863 | 0.032311
189 | 510.3 | -19.5312 | 0.027685
190 | 513 | -19.5312 | 0.027044
191 | 515.7 | -29.2969 | 0.022418
192 | 518.4 | -30.5176 | 0.02192
193 | 521.1 | -39.0625 | 0.017294
194 | 523.8 | -37.8418 | 0.016511
195 | 526.5 | -48.8281 | 0.011956
196 | 529.2 | -51.2695 | 0.011316
197 | 531.9 | -58.5938 | 0.0066188
198 | 534.6 | -59.8145 | 0.0059782
199 | 537.3 | -69.5801 | 0.0013522
200 | 540 | -67.1387 | 0.00078287
201 | 542.7 | -75.6836 | -0.0039855
202 | 545.4 | -78.125 | -0.0045549
203 | 548.1 | -86.6699 | -0.0096079
204 | 550.8 | -87.8906 | -0.010106
205 | 553.5 | -97.6562 | -0.014803
206 | 556.2 | -96.4355 | -0.015515
207 | 558.9 | -107.4219 | -0.020141
208 | 561.6 | -107.4219 | -0.020782
209 | 564.3 | -118.4082 | -0.025692
210 | 567 | -114.7461 | -0.026404
211 | 569.7 | -124.5117 | -0.031315
212 | 572.4 | -125.7324 | -0.032026
213 | 575.1 | -135.498 | -0.036795
214 | 577.8 | -134.2773 | -0.037435
215 | 580.5 | -146.4844 | -0.042275
216 | 583.2 | -147.7051 | -0.042986
217 | 585.9 | -155.0293 | -0.047826
218 | 588.6 | -156.25 | -0.048751
219 | 591.3 | -163.5742 | -0.053591
220 | 594 | -163.5742 | -0.054445
221 | 596.7 | -175.7812 | -0.059142
222 | 599.4 | -174.5605 | -0.059925
223 | 602.1 | -187.9883 | -0.064907
224 | 604.8 | -183.1055 | -0.06569
225 | 607.5 | -195.3125 | -0.070671
226 | 610.2 | -195.3125 | -0.071525
227 | 612.9 | -202.6367 | -0.076365
228 | 615.6 | -205.0781 | -0.077361
229 | 618.3 | -214.8438 | -0.082059
230 | 621 | -212.4023 | -0.083055
231 | 623.7 | -222.168 | -0.087894
232 | 626.4 | -223.3887 | -0.088962
233 | 629.1 | -233.1543 | -0.094015
234 | 631.8 | -234.375 | -0.094869
235 | 634.5 | -242.9199 | -0.099993
236 | 637.2 | -241.6992 | -0.10078
237 | 639.9 | -251.4648 | -0.10576
238 | 642.6 | -252.6855 | -0.10675
239 | 645.3 | -261.2305 | -0.11181
240 | 648 | -260.0098 | -0.11287
241 | 650.7 | -273.4375 | -0.11786
242 | 653.4 | -272.2168 | -0.11885
243 | 656.1 | -281.9824 | -0.12398
244 | 658.8 | -281.9824 | -0.1249
245 | 661.5 | -289.3066 | -0.13003
246 | 664.2 | -289.3066 | -0.13102
247 | 666.9 | -302.7344 | -0.13622
248 | 669.6 | -303.9551 | -0.13729
249 | 672.3 | -311.2793 | -0.14255
250 | 675 | -312.5 | -0.14362
251 | 677.7 | -322.2656 | -0.14882
252 | 680.4 | -319.8242 | -0.14988
253 | 683.1 | -328.3691 | -0.15515
254 | 685.8 | -330.8105 | -0.15615
255 | 688.5 | -339.3555 | -0.16163
256 | 691.2 | -340.5762 | -0.16269
257 | 693.9 | -351.5625 | -0.16796
258 | 696.6 | -349.1211 | -0.1691
259 | 699.3 | -358.8867 | -0.17451
260 | 702 | -357.666 | -0.17572
261 | 704.7 | -369.873 | -0.18113
262 | 707.4 | -367.4316 | -0.18248
263 | 710.1 | -377.1973 | -0.18803
264 | 712.8 | -380.8594 | -0.18917
265 | 715.5 | -385.7422 | -0.19479
266 | 718.2 | -386.9629 | -0.19614
267 | 720.9 | -400.3906 | -0.20177
268 | 723.6 | -399.1699 | -0.20333
269 | 726.3 | -408.9355 | -0.20881
270 | 729 | -407.7148 | -0.21052
271 | 731.7 | -416.2598 | -0.21636
272 | 734.4 | -424.8047 | -0.22255
273 | 737.1 | -429.6875 | -0.22433
274 | 739.8 | -437.0117 | -0.23038
275 | 742.5 | -438.2324 | -0.2323
276 | 745.2 | -446.7773 | -0.23849
277 | 747.9 | -449.2188 | -0.24027
278 | 750.6 | -447.998 | -0.24176
279 | 753.3 | -437.0117 | -0.23877
280 | 756 | -439.4531 | -0.23963
281 | 758.7 | -428.4668 | -0.23614
282 | 761.4 | -426.0254 | -0.23643
283 | 764.1 | -416.2598 | -0.23315
284 | 766.8 | -410.1562 | -0.22952
285 | 769.5 | -410.1562 | -0.22981
286 | 772.2 | -399.1699 | -0.22611
287 | 774.9 | -400.3906 | -0.22611
288 | 777.6 | -389.4043 | -0.2224
289 | 780.3 | -388.1836 | -0.22233
290 | 783 | -377.1973 | -0.21849
291 | 785.7 | -380.8594 | -0.21835
292 | 788.4 | -368.6523 | -0.21465
293 | 791.1 | -369.873 | -0.21479
294 | 793.8 | -360.1074 | -0.21088
295 | 796.5 | -358.8867 | -0.21059
296 | 799.2 | -350.3418 | -0.20682
297 | 801.9 | -351.5625 | -0.20675
298 | 804.6 | -341.7969 | -0.20276
299 | 807.3 | -336.9141 | -0.20276
300 | 810 | -329.5898 | -0.19892
301 | 812.7 | -328.3691 | -0.19878
302 | 815.4 | -321.0449 | -0.19479
303 | 818.1 | -318.6035 | -0.19458
304 | 820.8 | -310.0586 | -0.19052
305 | 823.5 | -311.2793 | -0.19045
306 | 826.2 | -299.0723 | -0.18639
307 | 828.9 | -299.0723 | -0.18646
308 | 831.6 | -292.9688 | -0.18227
309 | 834.3 | -291.748 | -0.18219
310 | 837 | -280.7617 | -0.178
311 | 839.7 | -280.7617 | -0.17778
312 | 842.4 | -270.9961 | -0.1738
313 | 845.1 | -270.9961 | -0.17351
314 | 847.8 | -260.0098 | -0.16953
315 | 850.5 | -261.2305 | -0.16931
316 | 853.2 | -253.9062 | -0.16518
317 | 855.9 | -252.6855 | -0.16504
318 | 858.6 | -241.6992 | -0.1607
319 | 861.3 | -244.1406 | -0.16056
320 | 864 | -234.375 | -0.15636
321 | 866.7 | -234.375 | -0.15607
322 | 869.4 | -222.168 | -0.15209
323 | 872.1 | -222.168 | -0.15166
324 | 874.8 | -212.4023 | -0.14753
325 | 877.5 | -216.0645 | -0.14711
326 | 880.2 | -205.0781 | -0.14298
327 | 882.9 | -203.8574 | -0.1427
328 | 885.6 | -195.3125 | -0.13842
329 | 888.3 | -195.3125 | -0.13814
330 | 891 | -183.1055 | -0.13401
331 | 893.7 | -183.1055 | -0.13366
332 | 896.4 | -177.002 | -0.12946
333 | 899.1 | -175.7812 | -0.12903
334 | 901.8 | -166.0156 | -0.12469
335 | 904.5 | -167.2363 | -0.12433
336 | 907.2 | -155.0293 | -0.12013
337 | 909.9 | -155.0293 | -0.11985
338 | 912.6 | -145.2637 | -0.11551
339 | 915.3 | -146.4844 | -0.11501
340 | 918 | -134.2773 | -0.11074
341 | 920.7 | -134.2773 | -0.11024
342 | 923.4 | -128.1738 | -0.10597
343 | 926.1 | -124.5117 | -0.10562
344 | 928.8 | -114.7461 | -0.10142
345 | 931.5 | -117.1875 | -0.10099
346 | 934.2 | -107.4219 | -0.096506
347 | 936.9 | -107.4219 | -0.096079
348 | 939.6 | -96.4355 | -0.091524
349 | 942.3 | -96.4355 | -0.091311
350 | 945 | -85.4492 | -0.086898
351 | 947.7 | -89.1113 | -0.086329
352 | 950.4 | -79.3457 | -0.082059
353 | 953.1 | -78.125 | -0.081489
354 | 955.8 | -70.8008 | -0.077005
355 | 958.5 | -69.5801 | -0.076436
356 | 961.2 | -57.373 | -0.072095
357 | 963.9 | -57.373 | -0.071525
358 | 966.6 | -47.6074 | -0.067042
359 | 969.3 | -47.6074 | -0.066686
360 | 972 | -40.2832 | -0.062202
361 | 974.7 | -40.2832 | -0.061704
362 | 977.4 | -28.0762 | -0.057078
363 | 980.1 | -28.0762 | -0.056509
364 | 982.8 | -19.5312 | -0.052096
365 | 985.5 | -17.0898 | -0.051598
366 | 988.2 | -9.7656 | -0.046972
367 | 990.9 | -12.207 | -0.046616
368 | 993.6 | -2.4414 | -0.041848
369 | 996.3 | -1.2207 | -0.041278
Center data before PMax, ±Pr and ±Vc Calc.
PMax (µC/cm2) | 0.24176
Pr (µC/cm2) | 0.038218
-Pr (µC/cm2) | -0.041278
Ec (kV/cm) | 9541.944
-Ec (kV/cm) | -12977.2015
CMax-Eff (nF) | 0.43212
Offset (µC/cm2) | 0.019714
Vert. (±Pr) Shift (µC/cm2) | -0.0015301
Horiz. Shift (±Ec) | -1717.6288
A (Loop Area - µC/cm2·Volts) | 0.25481
Hysteresis Version: 5.3.0 - Radiant Technologies, Inc., 1999 - 10/02/14