## Hysteresis Task
Hysteresis
Executed Version | 5.3.0
Vision Version | 5.3.1 (R)
Vision Compiled | 2014-09-10
Driver Version | 5.1.14
Windows Version | Windows 7
Processor Information | x86 (AMD or Intel) - 4 Processors
Tester Name | RT66B0914-297
Tester S/N | RT66B0914-297
Internal Amp Type | No Internal Amp
Internal Amp Serial | 0
Execution Count | 1
Excel Date | 9/11/2023 - 19:15:16
Configuration Date | 2023-11-09 17:35
Execution Date | 2023-11-09 19:14
Sample Info.
Sample Name
Lot Name
Wafer Name
Die Row/Column | 0/0
Capacitor ID | 0
Area (cm2) | 0.81219
Thickness (µm) | 1893.333
Mux Adjust | Disabled
Amplifier | High Voltage (HVA)
HVI Channel/Port | 1/1
DRIVE Gain Factor | 1000
DRIVE Voltage Limit | 4000
Tester Info
Tester Name | RT66B0914-297
Tester Serial Number | RT66B0914-297
Return Signal Amp. Level [Index] | 0.021 [2]
Hysteresis Info
Task Name | Hyst-1
Max. Volts | 530.1332
Max. Field (kV/cm) | 2.8
Hysteresis Period (ms) | 1000
Preset Disabled
Profile | Standard Bipolar
Data | Valid Data
Point | Time (ms) | Field (kV/cm) | Measured Polarization (µC/cm2)
1 | 2.35 | 1.2207 | -0.028788
2 | 4.7 | 7.3242 | -0.024945
3 | 7.05 | 8.5449 | -0.025016
4 | 9.4 | 18.3105 | -0.021244
5 | 11.75 | 17.0898 | -0.021102
6 | 14.1 | 30.5176 | -0.017187
7 | 16.45 | 30.5176 | -0.017187
8 | 18.8 | 40.2832 | -0.013273
9 | 21.15 | 39.0625 | -0.013131
10 | 23.5 | 47.6074 | -0.0092165
11 | 25.85 | 47.6074 | -0.009003
12 | 28.2 | 56.1523 | -0.0050886
13 | 30.55 | 56.1523 | -0.0047328
14 | 32.9 | 69.5801 | -0.0004626
15 | 35.25 | 65.918 | -0.00017792
16 | 37.6 | 76.9043 | 0.0041634
17 | 39.95 | 78.125 | 0.0043769
18 | 42.3 | 86.6699 | 0.0086471
19 | 44.65 | 89.1113 | 0.009003
20 | 47 | 97.6562 | 0.013415
21 | 49.35 | 96.4355 | 0.013842
22 | 51.7 | 109.8633 | 0.018255
23 | 54.05 | 104.9805 | 0.018753
24 | 56.4 | 114.7461 | 0.023308
25 | 58.75 | 114.7461 | 0.023735
26 | 61.1 | 124.5117 | 0.02829
27 | 63.45 | 125.7324 | 0.028717
28 | 65.8 | 133.0566 | 0.033343
29 | 68.15 | 136.7188 | 0.033841
30 | 70.5 | 146.4844 | 0.038467
31 | 72.85 | 145.2637 | 0.039108
32 | 75.2 | 156.25 | 0.043876
33 | 77.55 | 156.25 | 0.044588
34 | 79.9 | 163.5742 | 0.049427
35 | 82.25 | 164.7949 | 0.049925
36 | 84.6 | 173.3398 | 0.054623
37 | 86.95 | 174.5605 | 0.055263
38 | 89.3 | 184.3262 | 0.060032
39 | 91.65 | 184.3262 | 0.061028
40 | 94 | 194.0918 | 0.065796
41 | 96.35 | 194.0918 | 0.066508
42 | 98.7 | 205.0781 | 0.071419
43 | 101.05 | 213.623 | 0.076614
44 | 103.4 | 213.623 | 0.077397
45 | 105.75 | 224.6094 | 0.082308
46 | 108.1 | 223.3887 | 0.083162
47 | 110.45 | 230.7129 | 0.088357
48 | 112.8 | 231.9336 | 0.089282
49 | 115.15 | 240.4785 | 0.094406
50 | 117.5 | 241.6992 | 0.095332
51 | 119.85 | 253.9062 | 0.10024
52 | 122.2 | 252.6855 | 0.10117
53 | 124.55 | 263.6719 | 0.10615
54 | 126.9 | 263.6719 | 0.10707
55 | 129.25 | 270.9961 | 0.11206
56 | 131.6 | 272.2168 | 0.11312
57 | 133.95 | 280.7617 | 0.11832
58 | 136.3 | 281.9824 | 0.11917
59 | 138.65 | 290.5273 | 0.12437
60 | 141 | 288.0859 | 0.12537
61 | 143.35 | 300.293 | 0.13042
62 | 145.7 | 297.8516 | 0.13127
63 | 148.05 | 310.0586 | 0.13661
64 | 150.4 | 312.5 | 0.13754
65 | 152.75 | 319.8242 | 0.14294
66 | 155.1 | 321.0449 | 0.14401
67 | 157.45 | 330.8105 | 0.14942
68 | 159.8 | 329.5898 | 0.15027
69 | 162.15 | 340.5762 | 0.15554
70 | 164.5 | 338.1348 | 0.15661
71 | 166.85 | 347.9004 | 0.16188
72 | 169.2 | 347.9004 | 0.16301
73 | 171.55 | 356.4453 | 0.16849
74 | 173.9 | 360.1074 | 0.16956
75 | 176.25 | 371.0938 | 0.17497
76 | 178.6 | 369.873 | 0.17625
77 | 180.95 | 378.418 | 0.18152
78 | 183.3 | 375.9766 | 0.18266
79 | 185.65 | 388.1836 | 0.18814
80 | 188 | 386.9629 | 0.18928
81 | 190.35 | 399.1699 | 0.19476
82 | 192.7 | 400.3906 | 0.19625
83 | 195.05 | 408.9355 | 0.20159
84 | 197.4 | 418.7012 | 0.20771
85 | 199.75 | 416.2598 | 0.20913
86 | 202.1 | 426.0254 | 0.21483
87 | 204.45 | 427.2461 | 0.21625
88 | 206.8 | 438.2324 | 0.22194
89 | 209.15 | 435.791 | 0.22337
90 | 211.5 | 444.3359 | 0.22927
91 | 213.85 | 447.998 | 0.23084
92 | 216.2 | 455.3223 | 0.23667
93 | 218.55 | 456.543 | 0.23831
94 | 220.9 | 467.5293 | 0.24415
95 | 223.25 | 465.0879 | 0.24578
96 | 225.6 | 477.2949 | 0.25176
97 | 227.95 | 474.8535 | 0.25333
98 | 230.3 | 485.8398 | 0.25966
99 | 232.65 | 488.2812 | 0.26137
100 | 235 | 493.1641 | 0.26763
101 | 237.35 | 494.3848 | 0.26948
102 | 239.7 | 501.709 | 0.27575
103 | 242.05 | 502.9297 | 0.27767
104 | 244.4 | 517.5781 | 0.28407
105 | 246.75 | 516.3574 | 0.28607
106 | 249.1 | 524.9023 | 0.29261
107 | 251.45 | 523.6816 | 0.29461
108 | 253.8 | 523.6816 | 0.29646
109 | 256.15 | 511.4746 | 0.29375
110 | 258.5 | 516.3574 | 0.29496
111 | 260.85 | 506.5918 | 0.29169
112 | 263.2 | 505.3711 | 0.29197
113 | 265.55 | 498.0469 | 0.28863
114 | 267.9 | 496.8262 | 0.28891
115 | 270.25 | 484.6191 | 0.2855
116 | 272.6 | 488.2812 | 0.28557
117 | 274.95 | 473.6328 | 0.28208
118 | 277.3 | 473.6328 | 0.28222
119 | 279.65 | 463.8672 | 0.27852
120 | 282 | 465.0879 | 0.27852
121 | 284.35 | 457.7637 | 0.27461
122 | 286.7 | 457.7637 | 0.27468
123 | 289.05 | 446.7773 | 0.27091
124 | 291.4 | 445.5566 | 0.27091
125 | 293.75 | 437.0117 | 0.26714
126 | 296.1 | 434.5703 | 0.26721
127 | 298.45 | 427.2461 | 0.26336
128 | 300.8 | 428.4668 | 0.26329
129 | 303.15 | 416.2598 | 0.25931
130 | 305.5 | 419.9219 | 0.25909
131 | 307.85 | 408.9355 | 0.25518
132 | 310.2 | 399.1699 | 0.25112
133 | 312.55 | 400.3906 | 0.25119
134 | 314.9 | 386.9629 | 0.24714
135 | 317.25 | 386.9629 | 0.24699
136 | 319.6 | 377.1973 | 0.24287
137 | 321.95 | 378.418 | 0.2428
138 | 324.3 | 367.4316 | 0.2386
139 | 326.65 | 371.0938 | 0.23845
140 | 329 | 356.4453 | 0.23454
141 | 331.35 | 356.4453 | 0.23418
142 | 333.7 | 350.3418 | 0.23027
143 | 336.05 | 349.1211 | 0.23013
144 | 338.4 | 341.7969 | 0.226
145 | 340.75 | 339.3555 | 0.22579
146 | 343.1 | 327.1484 | 0.22152
147 | 345.45 | 330.8105 | 0.2213
148 | 347.8 | 319.8242 | 0.21717
149 | 350.15 | 322.2656 | 0.21696
150 | 352.5 | 308.8379 | 0.21276
151 | 354.85 | 312.5 | 0.21262
152 | 357.2 | 303.9551 | 0.20842
153 | 359.55 | 302.7344 | 0.20806
154 | 361.9 | 292.9688 | 0.20401
155 | 364.25 | 289.3066 | 0.20365
156 | 366.6 | 280.7617 | 0.19945
157 | 368.95 | 280.7617 | 0.19903
158 | 371.3 | 273.4375 | 0.19483
159 | 373.65 | 272.2168 | 0.19461
160 | 376 | 263.6719 | 0.19034
161 | 378.35 | 262.4512 | 0.1902
162 | 380.7 | 251.4648 | 0.18593
163 | 383.05 | 253.9062 | 0.18543
164 | 385.4 | 240.4785 | 0.18109
165 | 387.75 | 241.6992 | 0.18074
166 | 390.1 | 230.7129 | 0.17639
167 | 392.45 | 231.9336 | 0.17604
168 | 394.8 | 222.168 | 0.17184
169 | 397.15 | 223.3887 | 0.17148
170 | 399.5 | 211.1816 | 0.167
171 | 401.85 | 211.1816 | 0.16664
172 | 404.2 | 206.2988 | 0.16223
173 | 406.55 | 192.8711 | 0.15782
174 | 408.9 | 195.3125 | 0.15718
175 | 411.25 | 184.3262 | 0.15277
176 | 413.6 | 183.1055 | 0.15241
177 | 415.95 | 173.3398 | 0.14807
178 | 418.3 | 172.1191 | 0.14764
179 | 420.65 | 166.0156 | 0.14323
180 | 423 | 162.3535 | 0.14259
181 | 425.35 | 157.4707 | 0.1381
182 | 427.7 | 157.4707 | 0.13754
183 | 430.05 | 148.9258 | 0.13291
184 | 432.4 | 146.4844 | 0.13262
185 | 434.75 | 135.498 | 0.12828
186 | 437.1 | 135.498 | 0.12778
187 | 439.45 | 126.9531 | 0.12337
188 | 441.8 | 128.1738 | 0.12266
189 | 444.15 | 113.5254 | 0.11811
190 | 446.5 | 118.4082 | 0.11768
191 | 448.85 | 104.9805 | 0.11305
192 | 451.2 | 106.2012 | 0.11248
193 | 453.55 | 98.877 | 0.10786
194 | 455.9 | 96.4355 | 0.10743
195 | 458.25 | 86.6699 | 0.10288
196 | 460.6 | 84.2285 | 0.10238
197 | 462.95 | 75.6836 | 0.09768
198 | 465.3 | 78.125 | 0.097111
199 | 467.65 | 67.1387 | 0.092343
200 | 470 | 67.1387 | 0.091702
201 | 472.35 | 57.373 | 0.087218
202 | 474.7 | 58.5938 | 0.086578
203 | 477.05 | 47.6074 | 0.082023
204 | 479.4 | 50.0488 | 0.081382
205 | 481.75 | 40.2832 | 0.076685
206 | 484.1 | 37.8418 | 0.076045
207 | 486.45 | 30.5176 | 0.071276
208 | 488.8 | 28.0762 | 0.070636
209 | 491.15 | 18.3105 | 0.06601
210 | 493.5 | 21.9727 | 0.065512
211 | 495.85 | 7.3242 | 0.060814
212 | 498.2 | 9.7656 | 0.060032
213 | 500.55 | -1.2207 | 0.055334
214 | 502.9 | -2.4414 | 0.054551
215 | 505.25 | -8.5449 | 0.04957
216 | 507.6 | -7.3242 | 0.048858
217 | 509.95 | -19.5312 | 0.04409
218 | 512.3 | -18.3105 | 0.043378
219 | 514.65 | -29.2969 | 0.038752
220 | 517 | -30.5176 | 0.038111
221 | 519.35 | -37.8418 | 0.033272
222 | 521.7 | -37.8418 | 0.032418
223 | 524.05 | -48.8281 | 0.027649
224 | 526.4 | -46.3867 | 0.026867
225 | 528.75 | -54.9316 | 0.021956
226 | 531.1 | -59.8145 | 0.021315
227 | 533.45 | -68.3594 | 0.016476
228 | 535.8 | -70.8008 | 0.015764
229 | 538.15 | -79.3457 | 0.010925
230 | 540.5 | -76.9043 | 0.010142
231 | 542.85 | -87.8906 | 0.0050886
232 | 545.2 | -86.6699 | 0.0041634
233 | 547.55 | -97.6562 | -0.00067611
234 | 549.9 | -95.2148 | -0.0015301
235 | 552.25 | -106.2012 | -0.0064408
236 | 554.6 | -108.6426 | -0.0070814
237 | 556.95 | -115.9668 | -0.012134
238 | 559.3 | -117.1875 | -0.012846
239 | 561.65 | -128.1738 | -0.017828
240 | 564 | -124.5117 | -0.018824
241 | 566.35 | -136.7188 | -0.023806
242 | 568.7 | -136.7188 | -0.02466
243 | 571.05 | -145.2637 | -0.029642
244 | 573.4 | -147.7051 | -0.030425
245 | 575.75 | -153.8086 | -0.035478
246 | 578.1 | -152.5879 | -0.036332
247 | 580.45 | -163.5742 | -0.041385
248 | 582.8 | -162.3535 | -0.042381
249 | 585.15 | -175.7812 | -0.047363
250 | 587.5 | -175.7812 | -0.04836
251 | 589.85 | -186.7676 | -0.053413
252 | 592.2 | -186.7676 | -0.054338
253 | 594.55 | -191.6504 | -0.059391
254 | 596.9 | -195.3125 | -0.060387
255 | 599.25 | -202.6367 | -0.065369
256 | 601.6 | -213.623 | -0.07092
257 | 603.95 | -214.8438 | -0.07213
258 | 606.3 | -222.168 | -0.077397
259 | 608.65 | -220.9473 | -0.078536
260 | 611 | -231.9336 | -0.083731
261 | 613.35 | -231.9336 | -0.084727
262 | 615.7 | -242.9199 | -0.090065
263 | 618.05 | -244.1406 | -0.091061
264 | 620.4 | -252.6855 | -0.096257
265 | 622.75 | -253.9062 | -0.097324
266 | 625.1 | -261.2305 | -0.10273
267 | 627.45 | -261.2305 | -0.1038
268 | 629.8 | -270.9961 | -0.10914
269 | 632.15 | -270.9961 | -0.11028
270 | 634.5 | -283.2031 | -0.11547
271 | 636.85 | -283.2031 | -0.11661
272 | 639.2 | -292.9688 | -0.12174
273 | 641.55 | -289.3066 | -0.12295
274 | 643.9 | -301.5137 | -0.12843
275 | 646.25 | -300.293 | -0.12942
276 | 648.6 | -310.0586 | -0.13504
277 | 650.95 | -312.5 | -0.13625
278 | 653.3 | -321.0449 | -0.14152
279 | 655.65 | -321.0449 | -0.14266
280 | 658 | -329.5898 | -0.14807
281 | 660.35 | -332.0312 | -0.14921
282 | 662.7 | -340.5762 | -0.15476
283 | 665.05 | -341.7969 | -0.15611
284 | 667.4 | -347.9004 | -0.16152
285 | 669.75 | -350.3418 | -0.1628
286 | 672.1 | -361.3281 | -0.16814
287 | 674.45 | -361.3281 | -0.16949
288 | 676.8 | -368.6523 | -0.1749
289 | 679.15 | -367.4316 | -0.17618
290 | 681.5 | -377.1973 | -0.18166
291 | 683.85 | -377.1973 | -0.18323
292 | 686.2 | -391.8457 | -0.18885
293 | 688.55 | -388.1836 | -0.19027
294 | 690.9 | -397.9492 | -0.19589
295 | 693.25 | -397.9492 | -0.19732
296 | 695.6 | -410.1562 | -0.20273
297 | 697.95 | -419.9219 | -0.20878
298 | 700.3 | -419.9219 | -0.21056
299 | 702.65 | -426.0254 | -0.2166
300 | 705 | -424.8047 | -0.21803
301 | 707.35 | -434.5703 | -0.22408
302 | 709.7 | -438.2324 | -0.22579
303 | 712.05 | -446.7773 | -0.23162
304 | 714.4 | -447.998 | -0.23312
305 | 716.75 | -457.7637 | -0.23917
306 | 719.1 | -454.1016 | -0.2408
307 | 721.45 | -465.0879 | -0.24671
308 | 723.8 | -465.0879 | -0.24877
309 | 726.15 | -476.0742 | -0.25482
310 | 728.5 | -476.0742 | -0.25674
311 | 730.85 | -483.3984 | -0.26294
312 | 733.2 | -483.3984 | -0.26479
313 | 735.55 | -495.6055 | -0.27084
314 | 737.9 | -496.8262 | -0.27276
315 | 740.25 | -505.3711 | -0.27902
316 | 742.6 | -504.1504 | -0.28123
317 | 744.95 | -516.3574 | -0.2877
318 | 747.3 | -512.6953 | -0.28977
319 | 749.65 | -526.123 | -0.29646
320 | 752 | -515.1367 | -0.29404
321 | 754.35 | -512.6953 | -0.29525
322 | 756.7 | -507.8125 | -0.29219
323 | 759.05 | -504.1504 | -0.29283
324 | 761.4 | -496.8262 | -0.28962
325 | 763.75 | -496.8262 | -0.29019
326 | 766.1 | -485.8398 | -0.28664
327 | 768.45 | -483.3984 | -0.28699
328 | 770.8 | -476.0742 | -0.2835
329 | 773.15 | -477.2949 | -0.28365
330 | 775.5 | -467.5293 | -0.2798
331 | 777.85 | -467.5293 | -0.27987
332 | 780.2 | -455.3223 | -0.2761
333 | 782.55 | -455.3223 | -0.27624
334 | 784.9 | -446.7773 | -0.27247
335 | 787.25 | -445.5566 | -0.27254
336 | 789.6 | -434.5703 | -0.26884
337 | 791.95 | -438.2324 | -0.26877
338 | 794.3 | -427.2461 | -0.26472
339 | 796.65 | -428.4668 | -0.26464
340 | 799 | -418.7012 | -0.26066
341 | 801.35 | -417.4805 | -0.26066
342 | 803.7 | -408.9355 | -0.25682
343 | 806.05 | -399.1699 | -0.25283
344 | 808.4 | -400.3906 | -0.25283
345 | 810.75 | -389.4043 | -0.24892
346 | 813.1 | -390.625 | -0.24856
347 | 815.45 | -377.1973 | -0.24457
348 | 817.8 | -377.1973 | -0.24443
349 | 820.15 | -366.2109 | -0.24038
350 | 822.5 | -368.6523 | -0.24016
351 | 824.85 | -361.3281 | -0.23625
352 | 827.2 | -357.666 | -0.23611
353 | 829.55 | -347.9004 | -0.23219
354 | 831.9 | -350.3418 | -0.23198
355 | 834.25 | -339.3555 | -0.22778
356 | 836.6 | -341.7969 | -0.22756
357 | 838.95 | -332.0312 | -0.22344
358 | 841.3 | -330.8105 | -0.22315
359 | 843.65 | -322.2656 | -0.21931
360 | 846 | -321.0449 | -0.21902
361 | 848.35 | -312.5 | -0.21497
362 | 850.7 | -311.2793 | -0.21468
363 | 853.05 | -300.293 | -0.21041
364 | 855.4 | -301.5137 | -0.21006
365 | 857.75 | -290.5273 | -0.20586
366 | 860.1 | -289.3066 | -0.2055
367 | 862.45 | -280.7617 | -0.20137
368 | 864.8 | -283.2031 | -0.20116
369 | 867.15 | -270.9961 | -0.19696
370 | 869.5 | -272.2168 | -0.19675
371 | 871.85 | -263.6719 | -0.19262
372 | 874.2 | -261.2305 | -0.19205
373 | 876.55 | -255.127 | -0.18778
374 | 878.9 | -253.9062 | -0.1875
375 | 881.25 | -242.9199 | -0.18315
376 | 883.6 | -244.1406 | -0.18294
377 | 885.95 | -234.375 | -0.17874
378 | 888.3 | -234.375 | -0.1781
379 | 890.65 | -225.8301 | -0.17397
380 | 893 | -223.3887 | -0.17355
381 | 895.35 | -211.1816 | -0.16928
382 | 897.7 | -214.8438 | -0.16885
383 | 900.05 | -203.8574 | -0.16451
384 | 902.4 | -194.0918 | -0.15988
385 | 904.75 | -194.0918 | -0.1596
386 | 907.1 | -183.1055 | -0.15519
387 | 909.45 | -183.1055 | -0.15476
388 | 911.8 | -174.5605 | -0.15035
389 | 914.15 | -178.2227 | -0.14992
390 | 916.5 | -163.5742 | -0.14536
391 | 918.85 | -166.0156 | -0.14487
392 | 921.2 | -153.8086 | -0.14038
393 | 923.55 | -155.0293 | -0.13995
394 | 925.9 | -147.7051 | -0.13547
395 | 928.25 | -146.4844 | -0.13519
396 | 930.6 | -136.7188 | -0.1307
397 | 932.95 | -137.9395 | -0.13013
398 | 935.3 | -124.5117 | -0.12565
399 | 937.65 | -128.1738 | -0.12508
400 | 940 | -118.4082 | -0.12053
401 | 942.35 | -115.9668 | -0.12017
402 | 944.7 | -108.6426 | -0.11561
403 | 947.05 | -107.4219 | -0.11519
404 | 949.4 | -96.4355 | -0.11056
405 | 951.75 | -98.877 | -0.10999
406 | 954.1 | -87.8906 | -0.10544
407 | 956.45 | -86.6699 | -0.10494
408 | 958.8 | -75.6836 | -0.10024
409 | 961.15 | -75.6836 | -0.099673
410 | 963.5 | -67.1387 | -0.095118
411 | 965.85 | -69.5801 | -0.094691
412 | 968.2 | -56.1523 | -0.090065
413 | 970.55 | -58.5938 | -0.089567
414 | 972.9 | -50.0488 | -0.084799
415 | 975.25 | -50.0488 | -0.084158
416 | 977.6 | -40.2832 | -0.079532
417 | 979.95 | -39.0625 | -0.07882
418 | 982.3 | -28.0762 | -0.074123
419 | 984.65 | -26.8555 | -0.073696
420 | 987 | -23.1934 | -0.06907
421 | 989.35 | -20.752 | -0.068572
422 | 991.7 | -9.7656 | -0.063732
423 | 994.05 | -9.7656 | -0.063021
424 | 996.4 | -1.2207 | -0.05811
425 | 998.75 | -2.4414 | -0.057398
Center data before PMax, ±Pr and ±Vc Calc.
PMax (µC/cm2) | 0.29261
Pr (µC/cm2) | 0.055856
-Pr (µC/cm2) | -0.057398
Ec (kV/cm) | 12565.7156
-Ec (kV/cm) | -18198.981
CMax-Eff (nF) | 0.4483
Offset (µC/cm2) | 0.028717
Vert. (±Pr) Shift (µC/cm2) | -0.000771
Horiz. Shift (±Ec) | -2816.6327
A (Loop Area - µC/cm2·Volts) | 0.41874
Hysteresis Version: 5.3.0 - Radiant Technologies, Inc., 1999 - 10/02/14