## Hysteresis Task
Hysteresis
Executed Version | 5.3.0
Vision Version | 5.3.1 (R)
Vision Compiled | 2014-09-10
Driver Version | 5.1.14
Windows Version | Windows 7
Processor Information | x86 (AMD or Intel) - 4 Processors
Tester Name | RT66B0914-297
Tester S/N | RT66B0914-297
Internal Amp Type | No Internal Amp
Internal Amp Serial | 0
Execution Count | 1
Excel Date | 9/11/2023 - 19:13:11
Configuration Date | 2023-11-09 17:35
Execution Date | 2023-11-09 19:12
Sample Info.
Sample Name
Lot Name
Wafer Name
Die Row/Column | 0/0
Capacitor ID | 0
Area (cm2) | 0.81219
Thickness (µm) | 1893.333
Mux Adjust | Disabled
Amplifier | High Voltage (HVA)
HVI Channel/Port | 1/1
DRIVE Gain Factor | 1000
DRIVE Voltage Limit | 4000
Tester Info
Tester Name | RT66B0914-297
Tester Serial Number | RT66B0914-297
Return Signal Amp. Level [Index] | 0.021 [2]
Hysteresis Info
Task Name | Hyst-1
Max. Volts | 378.6666
Max. Field (kV/cm) | 2
Hysteresis Period (ms) | 1000
Preset Disabled
Profile | Standard Bipolar
Data | Valid Data
Point | Time (ms) | Field (kV/cm) | Measured Polarization (µC/cm2)
1 | 3.25 | 2.4414 | -0.013166
2 | 6.5 | 8.5449 | -0.0093944
3 | 9.75 | 8.5449 | -0.0093944
4 | 13 | 20.752 | -0.0054801
5 | 16.25 | 18.3105 | -0.0056224
6 | 19.5 | 30.5176 | -0.0019216
7 | 22.75 | 28.0762 | -0.0017792
8 | 26 | 37.8418 | 0.0022063
9 | 29.25 | 39.0625 | 0.0024198
10 | 32.5 | 47.6074 | 0.0064053
11 | 35.75 | 47.6074 | 0.0065476
12 | 39 | 59.8145 | 0.010533
13 | 42.25 | 57.373 | 0.010533
14 | 45.5 | 68.3594 | 0.014803
15 | 48.75 | 69.5801 | 0.015088
16 | 52 | 78.125 | 0.019358
17 | 55.25 | 78.125 | 0.019572
18 | 58.5 | 85.4492 | 0.023771
19 | 61.75 | 89.1113 | 0.023913
20 | 65 | 98.877 | 0.028325
21 | 68.25 | 95.2148 | 0.028753
22 | 71.5 | 108.6426 | 0.033094
23 | 74.75 | 108.6426 | 0.033307
24 | 78 | 113.5254 | 0.03772
25 | 81.25 | 117.1875 | 0.038076
26 | 84.5 | 128.1738 | 0.042488
27 | 87.75 | 123.291 | 0.042915
28 | 91 | 135.498 | 0.04747
29 | 94.25 | 135.498 | 0.047826
30 | 97.5 | 142.8223 | 0.052096
31 | 100.75 | 142.8223 | 0.052594
32 | 104 | 156.25 | 0.057078
33 | 107.25 | 152.5879 | 0.057647
34 | 110.5 | 162.3535 | 0.062345
35 | 113.75 | 164.7949 | 0.062914
36 | 117 | 173.3398 | 0.067398
37 | 120.25 | 173.3398 | 0.067825
38 | 123.5 | 184.3262 | 0.072379
39 | 126.75 | 183.1055 | 0.073091
40 | 130 | 191.6504 | 0.077717
41 | 133.25 | 194.0918 | 0.078287
42 | 136.5 | 202.6367 | 0.08277
43 | 139.75 | 202.6367 | 0.083268
44 | 143 | 213.623 | 0.087966
45 | 146.25 | 211.1816 | 0.088677
46 | 149.5 | 223.3887 | 0.093374
47 | 152.75 | 222.168 | 0.094015
48 | 156 | 230.7129 | 0.098641
49 | 159.25 | 234.375 | 0.099282
50 | 162.5 | 240.4785 | 0.10405
51 | 165.75 | 241.6992 | 0.10498
52 | 169 | 253.9062 | 0.10974
53 | 172.25 | 251.4648 | 0.11038
54 | 175.5 | 261.2305 | 0.11508
55 | 178.75 | 264.8926 | 0.11579
56 | 182 | 270.9961 | 0.12063
57 | 185.25 | 270.9961 | 0.12142
58 | 188.5 | 283.2031 | 0.1264
59 | 191.75 | 281.9824 | 0.12718
60 | 195 | 286.8652 | 0.13202
61 | 198.25 | 292.9688 | 0.1328
62 | 201.5 | 302.7344 | 0.13757
63 | 204.75 | 300.293 | 0.13857
64 | 208 | 311.2793 | 0.14376
65 | 211.25 | 312.5 | 0.14483
66 | 214.5 | 318.6035 | 0.1501
67 | 217.75 | 318.6035 | 0.15081
68 | 221 | 329.5898 | 0.15607
69 | 224.25 | 328.3691 | 0.15714
70 | 227.5 | 338.1348 | 0.16262
71 | 230.75 | 338.1348 | 0.16383
72 | 234 | 349.1211 | 0.16924
73 | 237.25 | 347.9004 | 0.17038
74 | 240.5 | 357.666 | 0.17579
75 | 243.75 | 358.8867 | 0.177
76 | 247 | 368.6523 | 0.18283
77 | 250.25 | 368.6523 | 0.18412
78 | 253.5 | 378.418 | 0.1896
79 | 256.75 | 367.4316 | 0.18661
80 | 260 | 372.3145 | 0.18739
81 | 263.25 | 357.666 | 0.18404
82 | 266.5 | 360.1074 | 0.18454
83 | 269.75 | 351.5625 | 0.18106
84 | 273 | 350.3418 | 0.1812
85 | 276.25 | 341.7969 | 0.17735
86 | 279.5 | 340.5762 | 0.17743
87 | 282.75 | 330.8105 | 0.1738
88 | 286 | 332.0312 | 0.17387
89 | 289.25 | 318.6035 | 0.17017
90 | 292.5 | 322.2656 | 0.17024
91 | 295.75 | 311.2793 | 0.16618
92 | 299 | 308.8379 | 0.16618
93 | 302.25 | 302.7344 | 0.16212
94 | 305.5 | 301.5137 | 0.1622
95 | 308.75 | 290.5273 | 0.15857
96 | 312 | 291.748 | 0.15849
97 | 315.25 | 284.4238 | 0.15451
98 | 318.5 | 280.7617 | 0.1543
99 | 321.75 | 269.7754 | 0.15031
100 | 325 | 274.6582 | 0.15038
101 | 328.25 | 261.2305 | 0.14647
102 | 331.5 | 261.2305 | 0.1464
103 | 334.75 | 253.9062 | 0.14227
104 | 338 | 252.6855 | 0.14205
105 | 341.25 | 242.9199 | 0.13807
106 | 344.5 | 242.9199 | 0.138
107 | 347.75 | 234.375 | 0.13401
108 | 351 | 233.1543 | 0.13394
109 | 354.25 | 222.168 | 0.12988
110 | 357.5 | 225.8301 | 0.12953
111 | 360.75 | 216.0645 | 0.12547
112 | 364 | 214.8438 | 0.12526
113 | 367.25 | 203.8574 | 0.12127
114 | 370.5 | 205.0781 | 0.12113
115 | 373.75 | 194.0918 | 0.117
116 | 377 | 194.0918 | 0.11672
117 | 380.25 | 181.8848 | 0.11259
118 | 383.5 | 183.1055 | 0.11231
119 | 386.75 | 174.5605 | 0.10832
120 | 390 | 172.1191 | 0.10811
121 | 393.25 | 164.7949 | 0.10391
122 | 396.5 | 163.5742 | 0.10355
123 | 399.75 | 153.8086 | 0.099353
124 | 403 | 155.0293 | 0.098997
125 | 406.25 | 144.043 | 0.09494
126 | 409.5 | 142.8223 | 0.094656
127 | 412.75 | 135.498 | 0.090528
128 | 416 | 134.2773 | 0.090101
129 | 419.25 | 126.9531 | 0.085902
130 | 422.5 | 124.5117 | 0.085617
131 | 425.75 | 115.9668 | 0.081418
132 | 429 | 114.7461 | 0.081133
133 | 432.25 | 104.9805 | 0.076934
134 | 435.5 | 104.9805 | 0.076578
135 | 438.75 | 96.4355 | 0.072237
136 | 442 | 93.9941 | 0.07181
137 | 445.25 | 89.1113 | 0.06754
138 | 448.5 | 85.4492 | 0.067184
139 | 451.75 | 75.6836 | 0.062985
140 | 455 | 80.5664 | 0.062558
141 | 458.25 | 65.918 | 0.058217
142 | 461.5 | 65.918 | 0.057647
143 | 464.75 | 57.373 | 0.053591
144 | 468 | 54.9316 | 0.053093
145 | 471.25 | 45.166 | 0.048894
146 | 474.5 | 47.6074 | 0.048466
147 | 477.75 | 36.6211 | 0.043912
148 | 481 | 37.8418 | 0.043485
149 | 484.25 | 26.8555 | 0.039072
150 | 487.5 | 26.8555 | 0.038716
151 | 490.75 | 17.0898 | 0.034375
152 | 494 | 17.0898 | 0.034019
153 | 497.25 | 7.3242 | 0.029464
154 | 500.5 | 7.3242 | 0.029037
155 | 503.75 | -1.2207 | 0.024411
156 | 507 | -2.4414 | 0.024055
157 | 510.25 | -10.9863 | 0.019643
158 | 513.5 | -9.7656 | 0.019216
159 | 516.75 | -20.752 | 0.014661
160 | 520 | -19.5312 | 0.014163
161 | 523.25 | -30.5176 | 0.0096791
162 | 526.5 | -30.5176 | 0.009252
163 | 529.75 | -39.0625 | 0.0048395
164 | 533 | -40.2832 | 0.0044837
165 | 536.25 | -48.8281 | -0.00021351
166 | 539.5 | -48.8281 | -0.0007117
167 | 542.75 | -56.1523 | -0.0053377
168 | 546 | -58.5938 | -0.0057647
169 | 549.25 | -65.918 | -0.010248
170 | 552.5 | -69.5801 | -0.010533
171 | 555.75 | -75.6836 | -0.01523
172 | 559 | -78.125 | -0.0158
173 | 562.25 | -87.8906 | -0.020426
174 | 565.5 | -89.1113 | -0.020995
175 | 568.75 | -100.0977 | -0.02555
176 | 572 | -98.877 | -0.025977
177 | 575.25 | -107.4219 | -0.030532
178 | 578.5 | -104.9805 | -0.031315
179 | 581.75 | -115.9668 | -0.036012
180 | 585 | -114.7461 | -0.036439
181 | 588.25 | -128.1738 | -0.041065
182 | 591.5 | -126.9531 | -0.041705
183 | 594.75 | -137.9395 | -0.046189
184 | 598 | -135.498 | -0.046972
185 | 601.25 | -145.2637 | -0.05174
186 | 604.5 | -145.2637 | -0.05231
187 | 607.75 | -153.8086 | -0.056864
188 | 611 | -155.0293 | -0.057434
189 | 614.25 | -163.5742 | -0.062202
190 | 617.5 | -164.7949 | -0.063127
191 | 620.75 | -172.1191 | -0.067682
192 | 624 | -174.5605 | -0.068465
193 | 627.25 | -184.3262 | -0.07302
194 | 630.5 | -184.3262 | -0.073732
195 | 633.75 | -195.3125 | -0.078429
196 | 637 | -194.0918 | -0.079212
197 | 640.25 | -202.6367 | -0.084051
198 | 643.5 | -203.8574 | -0.084834
199 | 646.75 | -214.8438 | -0.08946
200 | 650 | -211.1816 | -0.090243
201 | 653.25 | -223.3887 | -0.095011
202 | 656.5 | -225.8301 | -0.095865
203 | 659.75 | -231.9336 | -0.1007
204 | 663 | -231.9336 | -0.10156
205 | 666.25 | -244.1406 | -0.1064
206 | 669.5 | -241.6992 | -0.10711
207 | 672.75 | -251.4648 | -0.11188
208 | 676 | -253.9062 | -0.11287
209 | 679.25 | -262.4512 | -0.11786
210 | 682.5 | -260.0098 | -0.11878
211 | 685.75 | -274.6582 | -0.12348
212 | 689 | -272.2168 | -0.12448
213 | 692.25 | -279.541 | -0.12946
214 | 695.5 | -283.2031 | -0.13017
215 | 698.75 | -291.748 | -0.13536
216 | 702 | -290.5273 | -0.13643
217 | 705.25 | -302.7344 | -0.14163
218 | 708.5 | -302.7344 | -0.14241
219 | 711.75 | -311.2793 | -0.14753
220 | 715 | -312.5 | -0.14853
221 | 718.25 | -322.2656 | -0.15401
222 | 721.5 | -323.4863 | -0.15515
223 | 724.75 | -332.0312 | -0.16035
224 | 728 | -330.8105 | -0.16141
225 | 731.25 | -341.7969 | -0.16675
226 | 734.5 | -341.7969 | -0.16796
227 | 737.75 | -352.7832 | -0.17358
228 | 741 | -350.3418 | -0.17479
229 | 744.25 | -361.3281 | -0.18041
230 | 747.5 | -361.3281 | -0.18155
231 | 750.75 | -368.6523 | -0.18703
232 | 754 | -371.0938 | -0.18846
233 | 757.25 | -372.3145 | -0.1896
234 | 760.5 | -357.666 | -0.18646
235 | 763.75 | -361.3281 | -0.18696
236 | 767 | -351.5625 | -0.18348
237 | 770.25 | -349.1211 | -0.18369
238 | 773.5 | -340.5762 | -0.18006
239 | 776.75 | -341.7969 | -0.18034
240 | 780 | -328.3691 | -0.17664
241 | 783.25 | -330.8105 | -0.17686
242 | 786.5 | -322.2656 | -0.17294
243 | 789.75 | -318.6035 | -0.17294
244 | 793 | -311.2793 | -0.16903
245 | 796.25 | -312.5 | -0.16903
246 | 799.5 | -300.293 | -0.16533
247 | 802.75 | -300.293 | -0.16533
248 | 806 | -292.9688 | -0.16141
249 | 809.25 | -290.5273 | -0.16127
250 | 812.5 | -280.7617 | -0.15736
251 | 815.75 | -281.9824 | -0.15736
252 | 819 | -269.7754 | -0.15351
253 | 822.25 | -270.9961 | -0.15344
254 | 825.5 | -260.0098 | -0.14938
255 | 828.75 | -262.4512 | -0.14931
256 | 832 | -252.6855 | -0.14519
257 | 835.25 | -250.2441 | -0.14511
258 | 838.5 | -244.1406 | -0.1412
259 | 841.75 | -242.9199 | -0.1412
260 | 845 | -233.1543 | -0.13707
261 | 848.25 | -234.375 | -0.13679
262 | 851.5 | -223.3887 | -0.1328
263 | 854.75 | -225.8301 | -0.13259
264 | 858 | -216.0645 | -0.12882
265 | 861.25 | -213.623 | -0.12853
266 | 864.5 | -205.0781 | -0.12448
267 | 867.75 | -205.0781 | -0.12412
268 | 871 | -195.3125 | -0.11992
269 | 874.25 | -195.3125 | -0.11978
270 | 877.5 | -185.5469 | -0.11586
271 | 880.75 | -185.5469 | -0.11558
272 | 884 | -174.5605 | -0.11159
273 | 887.25 | -173.3398 | -0.11124
274 | 890.5 | -168.457 | -0.10711
275 | 893.75 | -163.5742 | -0.10675
276 | 897 | -153.8086 | -0.1027
277 | 900.25 | -157.4707 | -0.10241
278 | 903.5 | -144.043 | -0.098428
279 | 906.75 | -146.4844 | -0.098072
280 | 910 | -136.7188 | -0.093873
281 | 913.25 | -134.2773 | -0.093303
282 | 916.5 | -126.9531 | -0.089318
283 | 919.75 | -126.9531 | -0.089033
284 | 923 | -114.7461 | -0.084905
285 | 926.25 | -118.4082 | -0.084478
286 | 929.5 | -106.2012 | -0.080137
287 | 932.75 | -104.9805 | -0.079923
288 | 936 | -98.877 | -0.075511
289 | 939.25 | -95.2148 | -0.075369
290 | 942.5 | -86.6699 | -0.071241
291 | 945.75 | -89.1113 | -0.070814
292 | 949 | -76.9043 | -0.06633
293 | 952.25 | -78.125 | -0.065974
294 | 955.5 | -69.5801 | -0.061704
295 | 958.75 | -67.1387 | -0.061419
296 | 962 | -58.5938 | -0.057149
297 | 965.25 | -57.373 | -0.056793
298 | 968.5 | -47.6074 | -0.05231
299 | 971.75 | -46.3867 | -0.051883
300 | 975 | -36.6211 | -0.047612
301 | 978.25 | -37.8418 | -0.047185
302 | 981.5 | -29.2969 | -0.042986
303 | 984.75 | -28.0762 | -0.042631
304 | 988 | -17.0898 | -0.038005
305 | 991.25 | -20.752 | -0.037649
306 | 994.5 | -6.1035 | -0.033236
307 | 997.75 | -8.5449 | -0.033023
308 | 1001 | -1.2207 | -0.028397
309 | 1004.25 | 2.4414 | -0.028041
Center data before PMax, ±Pr and ±Vc Calc.
PMax (µC/cm2) | 0.1896
Pr (µC/cm2) | 0.025072
-Pr (µC/cm2) | -0.028041
Ec (kV/cm) | 6141.182
-Ec (kV/cm) | -9171.2519
CMax-Eff (nF) | 0.40666
Offset (µC/cm2) | 0.013238
Vert. (±Pr) Shift (µC/cm2) | -0.0014844
Horiz. Shift (±Ec) | -1515.035
A (Loop Area - µC/cm2·Volts) | 0.14121
Hysteresis Version: 5.3.0 - Radiant Technologies, Inc., 1999 - 10/02/14