## Hysteresis Task
Hysteresis
Executed Version | 5.3.0
Vision Version | 5.3.1 (R)
Vision Compiled | 2014-09-10
Driver Version | 5.1.14
Windows Version | Windows 7
Processor Information | x86 (AMD or Intel) - 4 Processors
Tester Name | RT66B0914-297
Tester S/N | RT66B0914-297
Internal Amp Type | No Internal Amp
Internal Amp Serial | 0
Execution Count | 1
Excel Date | 9/11/2023 - 19:31:6
Configuration Date | 2023-11-09 17:35
Execution Date | 2023-11-09 19:31
Sample Info.
Sample Name
Lot Name
Wafer Name
Die Row/Column | 0/0
Capacitor ID | 0
Area (cm2) | 0.81219
Thickness (µm) | 1893.333
Mux Adjust | Disabled
Amplifier | High Voltage (HVA)
HVI Channel/Port | 1/1
DRIVE Gain Factor | 1000
DRIVE Voltage Limit | 4000
Tester Info
Tester Name | RT66B0914-297
Tester Serial Number | RT66B0914-297
Return Signal Amp. Level [Index] | HVI: 0.00021 [4]
Hysteresis Info
Task Name | Hyst-1
Max. Volts | 3786.666
Max. Field (kV/cm) | 20
Hysteresis Period (ms) | 1000
Preset Disabled
Profile | Standard Bipolar
Data | Valid Data
Point | Time (ms) | Field (kV/cm) | Measured Polarization (µC/cm2)
1 | 2 | 0 | -13.6966
2 | 4 | 28.0762 | -13.6895
3 | 6 | 56.1523 | -13.6752
4 | 8 | 86.6699 | -13.661
5 | 10 | 114.7461 | -13.6397
6 | 12 | 153.8086 | -13.6254
7 | 14 | 185.5469 | -13.5827
8 | 16 | 214.8438 | -13.5756
9 | 18 | 239.2578 | -13.5471
10 | 20 | 269.7754 | -13.5187
11 | 22 | 301.5137 | -13.4902
12 | 24 | 327.1484 | -13.4546
13 | 26 | 357.666 | -13.419
14 | 28 | 389.4043 | -13.3692
15 | 30 | 418.7012 | -13.3265
16 | 32 | 455.3223 | -13.2696
17 | 34 | 483.3984 | -13.2126
18 | 36 | 511.4746 | -13.1486
19 | 38 | 543.2129 | -13.0916
20 | 40 | 572.5098 | -13.0418
21 | 42 | 598.1445 | -12.9564
22 | 44 | 632.3242 | -12.8924
23 | 46 | 661.6211 | -12.8212
24 | 48 | 687.2559 | -12.75
25 | 50 | 715.332 | -12.6646
26 | 52 | 758.0566 | -12.5721
27 | 54 | 784.9121 | -12.4796
28 | 56 | 815.4297 | -12.3728
29 | 58 | 844.7266 | -12.2874
30 | 60 | 874.0234 | -12.1736
31 | 62 | 904.541 | -12.0739
32 | 64 | 930.1758 | -11.9672
33 | 66 | 958.252 | -11.8533
34 | 68 | 989.9902 | -11.7323
35 | 70 | 1019.2871 | -11.5971
36 | 72 | 1055.9082 | -11.4619
37 | 74 | 1087.6465 | -11.3195
38 | 76 | 1115.7227 | -11.1629
39 | 78 | 1142.5781 | -11.0277
40 | 80 | 1171.875 | -10.864
41 | 82 | 1201.1719 | -10.7075
42 | 84 | 1231.6895 | -10.5367
43 | 86 | 1263.4277 | -10.3516
44 | 88 | 1289.0625 | -10.1666
45 | 90 | 1319.5801 | -9.9744
46 | 92 | 1359.8633 | -9.7609
47 | 94 | 1385.498 | -9.526
48 | 96 | 1413.5742 | -9.2912
49 | 98 | 1446.5332 | -9.0492
50 | 100 | 1475.8301 | -8.8001
51 | 102 | 1502.6855 | -8.5439
52 | 104 | 1535.6445 | -8.2521
53 | 106 | 1563.7207 | -7.9532
54 | 108 | 1590.5762 | -7.6472
55 | 110 | 1628.418 | -7.2771
56 | 112 | 1658.9355 | -6.8928
57 | 114 | 1687.0117 | -6.4942
58 | 116 | 1717.5293 | -6.0601
59 | 118 | 1748.0469 | -5.6117
60 | 120 | 1774.9023 | -5.1349
61 | 122 | 1807.8613 | -4.594
62 | 124 | 1831.0547 | -4.0246
63 | 126 | 1861.5723 | -3.3983
64 | 128 | 1892.0898 | -2.7151
65 | 130 | 1931.1523 | -1.9251
66 | 132 | 1958.0078 | -1.0996
67 | 134 | 1990.9668 | -0.2313
68 | 136 | 2020.2637 | 0.67967
69 | 138 | 2045.8984 | 1.6191
70 | 140 | 2076.416 | 2.5657
71 | 142 | 2108.1543 | 3.5193
72 | 144 | 2133.7891 | 4.4588
73 | 146 | 2163.0859 | 5.3697
74 | 148 | 2192.3828 | 6.2949
75 | 150 | 2229.0039 | 7.1846
76 | 152 | 2260.7422 | 8.0244
77 | 154 | 2290.0391 | 8.8072
78 | 156 | 2320.5566 | 9.4905
79 | 158 | 2349.8535 | 10.1239
80 | 160 | 2380.3711 | 10.6719
81 | 162 | 2408.4473 | 11.1772
82 | 164 | 2435.3027 | 11.6042
83 | 166 | 2462.1582 | 11.9956
84 | 168 | 2495.1172 | 12.3657
85 | 170 | 2531.7383 | 12.7002
86 | 172 | 2561.0352 | 13.0062
87 | 174 | 2592.7734 | 13.2767
88 | 176 | 2619.6289 | 13.5115
89 | 178 | 2647.7051 | 13.7464
90 | 180 | 2677.002 | 13.9457
91 | 182 | 2705.0781 | 14.1307
92 | 184 | 2736.8164 | 14.3158
93 | 186 | 2764.8926 | 14.4866
94 | 188 | 2795.4102 | 14.6574
95 | 190 | 2833.252 | 14.8068
96 | 192 | 2861.3281 | 14.9563
97 | 194 | 2890.625 | 15.1057
98 | 196 | 2919.9219 | 15.2481
99 | 198 | 2950.4395 | 15.3548
100 | 200 | 2978.5156 | 15.4829
101 | 202 | 3006.5918 | 15.6039
102 | 204 | 3034.668 | 15.7249
103 | 206 | 3067.627 | 15.8246
104 | 208 | 3104.248 | 15.9313
105 | 210 | 3134.7656 | 16.0523
106 | 212 | 3162.8418 | 16.1519
107 | 214 | 3192.1387 | 16.2587
108 | 216 | 3223.877 | 16.3512
109 | 218 | 3248.291 | 16.4437
110 | 220 | 3281.25 | 16.522
111 | 222 | 3308.1055 | 16.6003
112 | 224 | 3336.1816 | 16.6999
113 | 226 | 3364.2578 | 16.7711
114 | 228 | 3404.541 | 16.8707
115 | 230 | 3436.2793 | 16.9419
116 | 232 | 3465.5762 | 17.0273
117 | 234 | 3492.4316 | 17.1056
118 | 236 | 3521.7285 | 17.1839
119 | 238 | 3549.8047 | 17.2479
120 | 240 | 3580.3223 | 17.3262
121 | 242 | 3612.0605 | 17.3974
122 | 244 | 3637.6953 | 17.4615
123 | 246 | 3665.7715 | 17.5397
124 | 248 | 3706.0547 | 17.6109
125 | 250 | 3734.1309 | 17.675
126 | 252 | 3767.0898 | 17.7461
127 | 254 | 3734.1309 | 17.7817
128 | 256 | 3707.2754 | 17.7888
129 | 258 | 3668.2129 | 17.8031
130 | 260 | 3640.1367 | 17.7888
131 | 262 | 3608.3984 | 17.8031
132 | 264 | 3581.543 | 17.8031
133 | 266 | 3554.6875 | 17.8102
134 | 268 | 3521.7285 | 17.796
135 | 270 | 3492.4316 | 17.7888
136 | 272 | 3466.7969 | 17.796
137 | 274 | 3433.8379 | 17.7888
138 | 276 | 3404.541 | 17.7675
139 | 278 | 3367.9199 | 17.7533
140 | 280 | 3339.8438 | 17.7533
141 | 282 | 3308.1055 | 17.7461
142 | 284 | 3281.25 | 17.739
143 | 286 | 3249.5117 | 17.7248
144 | 288 | 3220.2148 | 17.7177
145 | 290 | 3190.918 | 17.7034
146 | 292 | 3162.8418 | 17.6892
147 | 294 | 3133.5449 | 17.6821
148 | 296 | 3107.9102 | 17.6892
149 | 298 | 3065.1855 | 17.675
150 | 300 | 3037.1094 | 17.6607
151 | 302 | 3011.4746 | 17.6394
152 | 304 | 2976.0742 | 17.618
153 | 306 | 2950.4395 | 17.6109
154 | 308 | 2922.3633 | 17.5967
155 | 310 | 2893.0664 | 17.5896
156 | 312 | 2861.3281 | 17.5824
157 | 314 | 2834.4727 | 17.554
158 | 316 | 2791.748 | 17.5397
159 | 318 | 2766.1133 | 17.5326
160 | 320 | 2738.0371 | 17.5255
161 | 322 | 2706.2988 | 17.5042
162 | 324 | 2680.6641 | 17.497
163 | 326 | 2648.9258 | 17.4757
164 | 328 | 2619.6289 | 17.4615
165 | 330 | 2589.1113 | 17.4472
166 | 332 | 2562.2559 | 17.4259
167 | 334 | 2531.7383 | 17.4188
168 | 336 | 2496.3379 | 17.3903
169 | 338 | 2463.3789 | 17.3689
170 | 340 | 2435.3027 | 17.3618
171 | 342 | 2409.668 | 17.3547
172 | 344 | 2376.709 | 17.3262
173 | 346 | 2347.4121 | 17.3191
174 | 348 | 2321.7773 | 17.2906
175 | 350 | 2292.4805 | 17.2835
176 | 352 | 2259.5215 | 17.2551
177 | 354 | 2232.666 | 17.2408
178 | 356 | 2192.3828 | 17.2195
179 | 358 | 2163.0859 | 17.191
180 | 360 | 2133.7891 | 17.1697
181 | 362 | 2105.7129 | 17.1483
182 | 364 | 2077.6367 | 17.1483
183 | 366 | 2049.5605 | 17.1198
184 | 368 | 2019.043 | 17.1127
185 | 370 | 1989.7461 | 17.0914
186 | 372 | 1961.6699 | 17.0558
187 | 374 | 1928.7109 | 17.0416
188 | 376 | 1892.0898 | 17.0202
189 | 378 | 1865.2344 | 16.9846
190 | 380 | 1835.9375 | 16.9775
191 | 382 | 1804.1992 | 16.9704
192 | 384 | 1777.3438 | 16.9419
193 | 386 | 1746.8262 | 16.9277
194 | 388 | 1716.3086 | 16.885
195 | 390 | 1687.0117 | 16.8707
196 | 392 | 1660.1562 | 16.8494
197 | 394 | 1629.6387 | 16.8067
198 | 396 | 1594.2383 | 16.7925
199 | 398 | 1562.5 | 16.7711
200 | 400 | 1533.2031 | 16.7426
201 | 402 | 1507.5684 | 16.7142
202 | 404 | 1473.3887 | 16.6928
203 | 406 | 1446.5332 | 16.6644
204 | 408 | 1418.457 | 16.6572
205 | 410 | 1390.3809 | 16.6145
206 | 412 | 1356.2012 | 16.5861
207 | 414 | 1322.0215 | 16.5647
208 | 416 | 1289.0625 | 16.5291
209 | 418 | 1260.9863 | 16.5149
210 | 420 | 1231.6895 | 16.4722
211 | 422 | 1201.1719 | 16.4508
212 | 424 | 1176.7578 | 16.401
213 | 426 | 1146.2402 | 16.3868
214 | 428 | 1114.502 | 16.3583
215 | 430 | 1085.2051 | 16.3299
216 | 432 | 1059.5703 | 16.2943
217 | 434 | 1016.8457 | 16.2587
218 | 436 | 991.2109 | 16.2231
219 | 438 | 961.9141 | 16.2089
220 | 440 | 933.8379 | 16.1662
221 | 442 | 902.0996 | 16.1306
222 | 444 | 874.0234 | 16.1021
223 | 446 | 843.5059 | 16.0594
224 | 448 | 817.8711 | 16.0381
225 | 450 | 784.9121 | 16.0025
226 | 452 | 756.8359 | 15.9669
227 | 454 | 718.9941 | 15.9242
228 | 456 | 689.6973 | 15.8957
229 | 458 | 657.959 | 15.853
230 | 460 | 628.6621 | 15.8174
231 | 462 | 603.0273 | 15.7676
232 | 464 | 571.2891 | 15.7178
233 | 466 | 546.875 | 15.6965
234 | 468 | 515.1367 | 15.6466
235 | 470 | 485.8398 | 15.6182
236 | 472 | 456.543 | 15.5683
237 | 474 | 415.0391 | 15.5328
238 | 476 | 389.4043 | 15.4829
239 | 478 | 360.1074 | 15.426
240 | 480 | 332.0312 | 15.3975
241 | 482 | 299.0723 | 15.3477
242 | 484 | 273.4375 | 15.2979
243 | 486 | 241.6992 | 15.2481
244 | 488 | 213.623 | 15.1983
245 | 490 | 184.3262 | 15.1556
246 | 492 | 153.8086 | 15.1057
247 | 494 | 117.1875 | 15.0488
248 | 496 | 86.6699 | 14.9919
249 | 498 | 57.373 | 14.9492
250 | 500 | 29.2969 | 14.8922
251 | 502 | -1.2207 | 14.8211
252 | 504 | -29.2969 | 14.7784
253 | 506 | -56.1523 | 14.7143
254 | 508 | -89.1113 | 14.6431
255 | 510 | -117.1875 | 14.6004
256 | 512 | -142.8223 | 14.5364
257 | 514 | -175.7812 | 14.4795
258 | 516 | -202.6367 | 14.4083
259 | 518 | -231.9336 | 14.3513
260 | 520 | -261.2305 | 14.2802
261 | 522 | -297.8516 | 14.209
262 | 524 | -330.8105 | 14.1236
263 | 526 | -357.666 | 14.0524
264 | 528 | -384.5215 | 13.9813
265 | 530 | -415.0391 | 13.903
266 | 532 | -445.5566 | 13.8318
267 | 534 | -474.8535 | 13.7535
268 | 536 | -504.1504 | 13.6752
269 | 538 | -532.2266 | 13.5827
270 | 540 | -560.3027 | 13.5044
271 | 542 | -601.8066 | 13.3977
272 | 544 | -629.8828 | 13.3123
273 | 546 | -660.4004 | 13.1984
274 | 548 | -688.4766 | 13.113
275 | 550 | -717.7734 | 12.9991
276 | 552 | -748.291 | 12.8995
277 | 554 | -775.1465 | 12.7998
278 | 556 | -803.2227 | 12.686
279 | 558 | -836.1816 | 12.5721
280 | 560 | -863.0371 | 12.4582
281 | 562 | -899.6582 | 12.3159
282 | 564 | -932.6172 | 12.1878
283 | 566 | -959.4727 | 12.0526
284 | 568 | -986.3281 | 11.9245
285 | 570 | -1016.8457 | 11.7608
286 | 572 | -1048.584 | 11.6256
287 | 574 | -1075.4395 | 11.4619
288 | 576 | -1107.1777 | 11.3195
289 | 578 | -1136.4746 | 11.1558
290 | 580 | -1164.5508 | 10.985
291 | 582 | -1203.6133 | 10.7929
292 | 584 | -1231.6895 | 10.6007
293 | 586 | -1260.9863 | 10.3943
294 | 588 | -1291.5039 | 10.1808
295 | 590 | -1319.5801 | 9.9673
296 | 592 | -1346.4355 | 9.7467
297 | 594 | -1379.3945 | 9.5118
298 | 596 | -1405.0293 | 9.2627
299 | 598 | -1434.3262 | 9.0207
300 | 600 | -1462.4023 | 8.7503
301 | 602 | -1505.127 | 8.4372
302 | 604 | -1530.7617 | 8.1169
303 | 606 | -1563.7207 | 7.7753
304 | 608 | -1591.7969 | 7.4479
305 | 610 | -1621.0938 | 7.0707
306 | 612 | -1646.7285 | 6.6721
307 | 614 | -1678.4668 | 6.2594
308 | 616 | -1704.1016 | 5.8181
309 | 618 | -1737.0605 | 5.3199
310 | 620 | -1773.6816 | 4.7506
311 | 622 | -1805.4199 | 4.1456
312 | 624 | -1832.2754 | 3.4909
313 | 626 | -1865.2344 | 2.7863
314 | 628 | -1892.0898 | 2.0319
315 | 630 | -1922.6074 | 1.2277
316 | 632 | -1947.0215 | 0.38076
317 | 634 | -1979.9805 | -0.50175
318 | 636 | -2005.6152 | -1.427
319 | 638 | -2034.9121 | -2.3735
320 | 640 | -2073.9746 | -3.3912
321 | 642 | -2106.9336 | -4.4018
322 | 644 | -2132.5684 | -5.3626
323 | 646 | -2164.3066 | -6.2949
324 | 648 | -2194.8242 | -7.1775
325 | 650 | -2221.6797 | -7.9959
326 | 652 | -2252.1973 | -8.7503
327 | 654 | -2279.0527 | -9.4549
328 | 656 | -2310.791 | -10.0527
329 | 658 | -2340.0879 | -10.6292
330 | 660 | -2377.9297 | -11.1416
331 | 662 | -2404.7852 | -11.6042
332 | 664 | -2438.9648 | -12.017
333 | 666 | -2463.3789 | -12.3728
334 | 668 | -2492.6758 | -12.7002
335 | 670 | -2525.6348 | -12.9849
336 | 672 | -2552.4902 | -13.2482
337 | 674 | -2581.7871 | -13.4831
338 | 676 | -2608.6426 | -13.7108
339 | 678 | -2639.1602 | -13.9101
340 | 680 | -2675.7812 | -14.1165
341 | 682 | -2708.7402 | -14.3086
342 | 684 | -2735.5957 | -14.4866
343 | 686 | -2768.5547 | -14.636
344 | 688 | -2795.4102 | -14.7926
345 | 690 | -2825.9277 | -14.9278
346 | 692 | -2852.7832 | -15.0702
347 | 694 | -2883.3008 | -15.2125
348 | 696 | -2911.377 | -15.3193
349 | 698 | -2940.6738 | -15.4474
350 | 700 | -2980.957 | -15.5755
351 | 702 | -3006.5918 | -15.6822
352 | 704 | -3038.3301 | -15.8032
353 | 706 | -3065.1855 | -15.91
354 | 708 | -3094.4824 | -16.0167
355 | 710 | -3125 | -16.1164
356 | 712 | -3154.2969 | -16.2089
357 | 714 | -3181.1523 | -16.2943
358 | 716 | -3212.8906 | -16.3868
359 | 718 | -3251.9531 | -16.4864
360 | 720 | -3278.8086 | -16.579
361 | 722 | -3309.3262 | -16.6644
362 | 724 | -3336.1816 | -16.7426
363 | 726 | -3367.9199 | -16.8209
364 | 728 | -3397.2168 | -16.8992
365 | 730 | -3426.5137 | -16.9846
366 | 732 | -3455.8105 | -17.0558
367 | 734 | -3483.8867 | -17.1341
368 | 736 | -3513.1836 | -17.1981
369 | 738 | -3551.0254 | -17.2693
370 | 740 | -3582.7637 | -17.3476
371 | 742 | -3610.8398 | -17.4188
372 | 744 | -3640.1367 | -17.4828
373 | 746 | -3665.7715 | -17.5611
374 | 748 | -3696.2891 | -17.6251
375 | 750 | -3725.5859 | -17.6821
376 | 752 | -3757.3242 | -17.7533
377 | 754 | -3725.5859 | -17.7817
378 | 756 | -3701.1719 | -17.7888
379 | 758 | -3670.6543 | -17.8102
380 | 760 | -3640.1367 | -17.8031
381 | 762 | -3608.3984 | -17.8102
382 | 764 | -3581.543 | -17.8102
383 | 766 | -3552.2461 | -17.8102
384 | 768 | -3511.9629 | -17.796
385 | 770 | -3483.8867 | -17.8031
386 | 772 | -3455.8105 | -17.7746
387 | 774 | -3425.293 | -17.7817
388 | 776 | -3394.7754 | -17.7746
389 | 778 | -3367.9199 | -17.7817
390 | 780 | -3336.1816 | -17.7675
391 | 782 | -3310.5469 | -17.7533
392 | 784 | -3278.8086 | -17.7461
393 | 786 | -3251.9531 | -17.739
394 | 788 | -3212.8906 | -17.7248
395 | 790 | -3184.8145 | -17.7177
396 | 792 | -3151.8555 | -17.7034
397 | 794 | -3126.2207 | -17.6963
398 | 796 | -3093.2617 | -17.6821
399 | 798 | -3066.4062 | -17.6607
400 | 800 | -3037.1094 | -17.6678
401 | 802 | -3011.4746 | -17.6536
402 | 804 | -2977.2949 | -17.6394
403 | 806 | -2943.1152 | -17.6251
404 | 808 | -2913.8184 | -17.6038
405 | 810 | -2883.3008 | -17.6038
406 | 812 | -2851.5625 | -17.5753
407 | 814 | -2827.1484 | -17.5753
408 | 816 | -2794.1895 | -17.554
409 | 818 | -2764.8926 | -17.5397
410 | 820 | -2735.5957 | -17.5255
411 | 822 | -2709.9609 | -17.5184
412 | 824 | -2675.7812 | -17.4899
413 | 826 | -2640.3809 | -17.4828
414 | 828 | -2613.5254 | -17.4686
415 | 830 | -2581.7871 | -17.4686
416 | 832 | -2552.4902 | -17.4401
417 | 834 | -2524.4141 | -17.4188
418 | 836 | -2495.1172 | -17.4116
419 | 838 | -2462.1582 | -17.3903
420 | 840 | -2436.5234 | -17.3761
421 | 842 | -2406.0059 | -17.3547
422 | 844 | -2377.9297 | -17.3405
423 | 846 | -2340.0879 | -17.3191
424 | 848 | -2312.0117 | -17.3049
425 | 850 | -2279.0527 | -17.2906
426 | 852 | -2252.1973 | -17.2693
427 | 854 | -2224.1211 | -17.2551
428 | 856 | -2193.6035 | -17.2337
429 | 858 | -2163.0859 | -17.2195
430 | 860 | -2135.0098 | -17.191
431 | 862 | -2105.7129 | -17.1839
432 | 864 | -2075.1953 | -17.1554
433 | 866 | -2039.7949 | -17.127
434 | 868 | -2010.498 | -17.1127
435 | 870 | -1979.9805 | -17.0985
436 | 872 | -1948.2422 | -17.07
437 | 874 | -1922.6074 | -17.0558
438 | 876 | -1890.8691 | -17.0344
439 | 878 | -1862.793 | -17.0202
440 | 880 | -1831.0547 | -16.9989
441 | 882 | -1806.6406 | -16.9704
442 | 884 | -1776.123 | -16.9419
443 | 886 | -1737.0605 | -16.9206
444 | 888 | -1707.7637 | -16.8992
445 | 890 | -1680.9082 | -16.8779
446 | 892 | -1649.1699 | -16.8565
447 | 894 | -1618.6523 | -16.828
448 | 896 | -1590.5762 | -16.7996
449 | 898 | -1562.5 | -16.7782
450 | 900 | -1533.2031 | -16.764
451 | 902 | -1505.127 | -16.7426
452 | 904 | -1466.0645 | -16.7142
453 | 906 | -1437.9883 | -16.6928
454 | 908 | -1406.25 | -16.6572
455 | 910 | -1380.6152 | -16.6217
456 | 912 | -1347.6562 | -16.6003
457 | 914 | -1318.3594 | -16.579
458 | 916 | -1291.5039 | -16.5505
459 | 918 | -1262.207 | -16.5291
460 | 920 | -1234.1309 | -16.4936
461 | 922 | -1201.1719 | -16.4722
462 | 924 | -1165.7715 | -16.4295
463 | 926 | -1132.8125 | -16.4153
464 | 928 | -1105.957 | -16.3654
465 | 930 | -1075.4395 | -16.3441
466 | 932 | -1049.8047 | -16.3227
467 | 934 | -1020.5078 | -16.2872
468 | 936 | -988.7695 | -16.2587
469 | 938 | -959.4727 | -16.2302
470 | 940 | -931.3965 | -16.1875
471 | 942 | -903.3203 | -16.1591
472 | 944 | -861.8164 | -16.1306
473 | 946 | -834.9609 | -16.0879
474 | 948 | -805.6641 | -16.0452
475 | 950 | -777.5879 | -16.0238
476 | 952 | -745.8496 | -15.9882
477 | 954 | -717.7734 | -15.9598
478 | 956 | -688.4766 | -15.91
479 | 958 | -660.4004 | -15.8815
480 | 960 | -628.6621 | -15.853
481 | 962 | -604.248 | -15.8032
482 | 964 | -563.9648 | -15.7676
483 | 966 | -533.4473 | -15.7249
484 | 968 | -501.709 | -15.6822
485 | 970 | -477.2949 | -15.6466
486 | 972 | -446.7773 | -15.6039
487 | 974 | -415.0391 | -15.5541
488 | 976 | -390.625 | -15.5114
489 | 978 | -360.1074 | -15.4758
490 | 980 | -332.0312 | -15.4331
491 | 982 | -300.293 | -15.3833
492 | 984 | -262.4512 | -15.3335
493 | 986 | -231.9336 | -15.2837
494 | 988 | -202.6367 | -15.2338
495 | 990 | -173.3398 | -15.184
496 | 992 | -147.7051 | -15.1342
497 | 994 | -117.1875 | -15.0915
498 | 996 | -87.8906 | -15.0488
499 | 998 | -57.373 | -14.9919
500 | 1000 | -28.0762 | -14.9421
501 | 1002 | 0 | -14.878
Center data before PMax, ±Pr and ±Vc Calc.
PMax (µC/cm2) | 17.7461
Pr (µC/cm2) | 14.8239
-Pr (µC/cm2) | -14.878
Ec (kV/cm) | 378364.6998
-Ec (kV/cm) | -371328.3615
CMax-Eff (nF) | 3.8063
Offset (µC/cm2) | 13.6966
Vert. (±Pr) Shift (µC/cm2) | -0.027044
Horiz. Shift (±Ec) | 3518.1692
A (Loop Area - µC/cm2·Volts) | 637.7285
Hysteresis Version: 5.3.0 - Radiant Technologies, Inc., 1999 - 10/02/14