## Hysteresis Task
Hysteresis
Executed Version | 5.3.0
Vision Version | 5.3.1 (R)
Vision Compiled | 2014-09-10
Driver Version | 5.1.14
Windows Version | Windows 7
Processor Information | x86 (AMD or Intel) - 4 Processors
Tester Name | RT66B0914-297
Tester S/N | RT66B0914-297
Internal Amp Type | No Internal Amp
Internal Amp Serial | 0
Execution Count | 1
Excel Date | 9/11/2023 - 19:32:2
Configuration Date | 2023-11-09 17:35
Execution Date | 2023-11-09 19:31
Sample Info.
Sample Name
Lot Name
Wafer Name
Die Row/Column | 0/0
Capacitor ID | 0
Area (cm2) | 0.81219
Thickness (µm) | 1893.333
Mux Adjust | Disabled
Amplifier | High Voltage (HVA)
HVI Channel/Port | 1/1
DRIVE Gain Factor | 1000
DRIVE Voltage Limit | 4000
Tester Info
Tester Name | RT66B0914-297
Tester Serial Number | RT66B0914-297
Return Signal Amp. Level [Index] | HVI: 0.000021 [5]
Hysteresis Info
Task Name | Hyst-1
Max. Volts | 3975.9993
Max. Field (kV/cm) | 21
Hysteresis Period (ms) | 1000
Preset Disabled
Profile | Standard Bipolar
Data | Valid Data
Point | Time (ms) | Field (kV/cm) | Measured Polarization (µC/cm2)
1 | 2 | -2.4414 | -14.3051
2 | 4 | 29.2969 | -14.3051
3 | 6 | 67.1387 | -14.2339
4 | 8 | 93.9941 | -14.2339
5 | 10 | 128.1738 | -14.3051
6 | 12 | 152.5879 | -14.3051
7 | 14 | 195.3125 | -14.3051
8 | 16 | 220.9473 | -14.2339
9 | 18 | 249.0234 | -14.2339
10 | 20 | 280.7617 | -14.1627
11 | 22 | 319.8242 | -13.9492
12 | 24 | 350.3418 | -14.0204
13 | 26 | 377.1973 | -14.1627
14 | 28 | 406.4941 | -14.0916
15 | 30 | 445.5566 | -13.9492
16 | 32 | 474.8535 | -13.8781
17 | 34 | 502.9297 | -13.7357
18 | 36 | 531.0059 | -13.8069
19 | 38 | 571.2891 | -13.8069
20 | 40 | 599.3652 | -13.5934
21 | 42 | 632.3242 | -13.5934
22 | 44 | 657.959 | -13.4511
23 | 46 | 699.4629 | -13.3799
24 | 48 | 727.5391 | -13.3799
25 | 50 | 756.8359 | -13.3087
26 | 52 | 786.1328 | -13.1664
27 | 54 | 822.7539 | -13.1664
28 | 56 | 856.9336 | -12.9529
29 | 58 | 883.7891 | -12.8105
30 | 60 | 913.0859 | -12.8105
31 | 62 | 949.707 | -12.597
32 | 64 | 980.2246 | -12.4547
33 | 66 | 1009.5215 | -12.4547
34 | 68 | 1036.377 | -12.2412
35 | 70 | 1079.1016 | -12.0277
36 | 72 | 1104.7363 | -11.9565
37 | 74 | 1135.2539 | -11.8853
38 | 76 | 1171.875 | -11.743
39 | 78 | 1201.1719 | -11.5295
40 | 80 | 1231.6895 | -11.316
41 | 82 | 1260.9863 | -11.1736
42 | 84 | 1301.2695 | -10.9601
43 | 86 | 1328.125 | -10.6754
44 | 88 | 1357.4219 | -10.6043
45 | 90 | 1386.7188 | -10.4619
46 | 92 | 1427.002 | -10.1773
47 | 94 | 1455.0781 | -9.8214
48 | 96 | 1484.375 | -9.6079
49 | 98 | 1512.4512 | -9.252
50 | 100 | 1550.293 | -9.0385
51 | 102 | 1583.252 | -8.6827
52 | 104 | 1607.666 | -8.4692
53 | 106 | 1640.625 | -8.0422
54 | 108 | 1679.6875 | -7.6863
55 | 110 | 1706.543 | -7.3305
56 | 112 | 1739.502 | -6.8323
57 | 114 | 1762.6953 | -6.3341
58 | 116 | 1804.1992 | -5.7647
59 | 118 | 1832.2754 | -5.3377
60 | 120 | 1860.3516 | -4.5549
61 | 122 | 1892.0898 | -3.8432
62 | 124 | 1931.1523 | -3.1315
63 | 126 | 1958.0078 | -2.3486
64 | 128 | 1987.3047 | -1.4946
65 | 130 | 2021.4844 | -0.64053
66 | 132 | 2055.6641 | 0.42702
67 | 134 | 2084.9609 | 1.4946
68 | 136 | 2115.4785 | 2.5621
69 | 138 | 2144.7754 | 3.4873
70 | 140 | 2181.3965 | 4.5549
71 | 142 | 2213.1348 | 5.6936
72 | 144 | 2242.4316 | 6.6188
73 | 146 | 2279.0527 | 7.544
74 | 148 | 2308.3496 | 8.5403
75 | 150 | 2340.0879 | 9.252
76 | 152 | 2365.7227 | 10.0349
77 | 154 | 2406.0059 | 10.6754
78 | 156 | 2437.7441 | 11.2448
79 | 158 | 2467.041 | 11.6718
80 | 160 | 2492.6758 | 12.17
81 | 162 | 2534.1797 | 12.6682
82 | 164 | 2558.5938 | 12.8817
83 | 166 | 2590.332 | 13.2375
84 | 168 | 2619.6289 | 13.5222
85 | 170 | 2657.4707 | 13.7357
86 | 172 | 2687.9883 | 14.0204
87 | 174 | 2718.5059 | 14.2339
88 | 176 | 2742.9199 | 14.3051
89 | 178 | 2783.2031 | 14.6609
90 | 180 | 2816.1621 | 14.7321
91 | 182 | 2841.7969 | 15.0168
92 | 184 | 2873.5352 | 15.2303
93 | 186 | 2911.377 | 15.3015
94 | 188 | 2940.6738 | 15.515
95 | 190 | 2969.9707 | 15.515
96 | 192 | 2998.0469 | 15.6573
97 | 194 | 3035.8887 | 15.7996
98 | 196 | 3066.4062 | 15.942
99 | 198 | 3095.7031 | 15.942
100 | 200 | 3123.7793 | 16.1555
101 | 202 | 3162.8418 | 16.2978
102 | 204 | 3190.918 | 16.369
103 | 206 | 3222.6562 | 16.4402
104 | 208 | 3250.7324 | 16.5825
105 | 210 | 3287.3535 | 16.5825
106 | 212 | 3320.3125 | 16.7249
107 | 214 | 3345.9473 | 16.8672
108 | 216 | 3383.7891 | 16.9384
109 | 218 | 3414.3066 | 16.9384
110 | 220 | 3442.3828 | 17.0095
111 | 222 | 3475.3418 | 17.223
112 | 224 | 3510.7422 | 17.2942
113 | 226 | 3538.8184 | 17.2942
114 | 228 | 3570.5566 | 17.3654
115 | 230 | 3598.6328 | 17.5077
116 | 232 | 3641.3574 | 17.5789
117 | 234 | 3665.7715 | 17.5789
118 | 236 | 3696.2891 | 17.6501
119 | 238 | 3724.3652 | 17.7924
120 | 240 | 3760.9863 | 17.8636
121 | 242 | 3793.9453 | 17.9347
122 | 244 | 3820.8008 | 18.0059
123 | 246 | 3850.0977 | 18.0771
124 | 248 | 3886.7188 | 18.0771
125 | 250 | 3917.2363 | 18.2194
126 | 252 | 3942.8711 | 18.2194
127 | 254 | 3918.457 | 18.2906
128 | 256 | 3886.7188 | 18.2906
129 | 258 | 3848.877 | 18.2906
130 | 260 | 3822.0215 | 18.2906
131 | 262 | 3790.2832 | 18.3618
132 | 264 | 3767.0898 | 18.2906
133 | 266 | 3725.5859 | 18.2906
134 | 268 | 3696.2891 | 18.2906
135 | 270 | 3669.4336 | 18.2194
136 | 272 | 3636.4746 | 18.1482
137 | 274 | 3601.0742 | 18.2194
138 | 276 | 3571.7773 | 18.2906
139 | 278 | 3543.7012 | 18.2194
140 | 280 | 3513.1836 | 18.2906
141 | 282 | 3475.3418 | 18.2194
142 | 284 | 3443.6035 | 18.1482
143 | 286 | 3416.748 | 18.1482
144 | 288 | 3387.4512 | 18.2906
145 | 290 | 3345.9473 | 18.1482
146 | 292 | 3319.0918 | 18.0771
147 | 294 | 3288.5742 | 18.1482
148 | 296 | 3248.291 | 18.0771
149 | 298 | 3220.2148 | 18.0771
150 | 300 | 3190.918 | 18.2194
151 | 302 | 3161.6211 | 18.0771
152 | 304 | 3125 | 18.0771
153 | 306 | 3094.4824 | 18.0771
154 | 308 | 3063.9648 | 18.0771
155 | 310 | 3038.3301 | 17.9347
156 | 312 | 2995.6055 | 18.0059
157 | 314 | 2971.1914 | 17.9347
158 | 316 | 2939.4531 | 17.9347
159 | 318 | 2910.1562 | 18.0059
160 | 320 | 2872.3145 | 18.0771
161 | 322 | 2840.5762 | 17.9347
162 | 324 | 2814.9414 | 17.8636
163 | 326 | 2784.4238 | 17.8636
164 | 328 | 2744.1406 | 17.8636
165 | 330 | 2717.2852 | 17.8636
166 | 332 | 2687.9883 | 17.8636
167 | 334 | 2658.6914 | 17.8636
168 | 336 | 2622.0703 | 17.7924
169 | 338 | 2592.7734 | 17.8636
170 | 340 | 2562.2559 | 17.7924
171 | 342 | 2532.959 | 17.7924
172 | 344 | 2492.6758 | 17.7924
173 | 346 | 2467.041 | 17.7212
174 | 348 | 2436.5234 | 17.7212
175 | 350 | 2404.7852 | 17.7924
176 | 352 | 2369.3848 | 17.7212
177 | 354 | 2337.6465 | 17.6501
178 | 356 | 2309.5703 | 17.5789
179 | 358 | 2281.4941 | 17.6501
180 | 360 | 2239.9902 | 17.6501
181 | 362 | 2214.3555 | 17.5789
182 | 364 | 2181.3965 | 17.5077
183 | 366 | 2143.5547 | 17.5789
184 | 368 | 2116.6992 | 17.5789
185 | 370 | 2083.7402 | 17.4365
186 | 372 | 2056.8848 | 17.4365
187 | 374 | 2017.8223 | 17.5077
188 | 376 | 1988.5254 | 17.4365
189 | 378 | 1958.0078 | 17.5077
190 | 380 | 1929.9316 | 17.3654
191 | 382 | 1892.0898 | 17.3654
192 | 384 | 1865.2344 | 17.3654
193 | 386 | 1832.2754 | 17.3654
194 | 388 | 1802.9785 | 17.2942
195 | 390 | 1767.5781 | 17.2942
196 | 392 | 1734.6191 | 17.3654
197 | 394 | 1710.2051 | 17.2942
198 | 396 | 1676.0254 | 17.2942
199 | 398 | 1638.1836 | 17.223
200 | 400 | 1611.3281 | 17.0807
201 | 402 | 1582.0312 | 17.223
202 | 404 | 1553.9551 | 17.223
203 | 406 | 1512.4512 | 17.1519
204 | 408 | 1484.375 | 17.0095
205 | 410 | 1456.2988 | 17.1519
206 | 412 | 1423.3398 | 16.9384
207 | 414 | 1389.1602 | 16.9384
208 | 416 | 1358.6426 | 17.0095
209 | 418 | 1329.3457 | 16.8672
210 | 420 | 1301.2695 | 16.9384
211 | 422 | 1259.7656 | 16.9384
212 | 424 | 1231.6895 | 16.8672
213 | 426 | 1202.3926 | 16.796
214 | 428 | 1173.0957 | 16.7249
215 | 430 | 1132.8125 | 16.7249
216 | 432 | 1105.957 | 16.7249
217 | 434 | 1077.8809 | 16.6537
218 | 436 | 1038.8184 | 16.6537
219 | 438 | 1009.5215 | 16.6537
220 | 440 | 981.4453 | 16.5113
221 | 442 | 948.4863 | 16.6537
222 | 444 | 911.8652 | 16.5113
223 | 446 | 883.7891 | 16.369
224 | 448 | 855.7129 | 16.4402
225 | 450 | 823.9746 | 16.369
226 | 452 | 784.9121 | 16.369
227 | 454 | 758.0566 | 16.2978
228 | 456 | 729.9805 | 16.2267
229 | 458 | 699.4629 | 16.2978
230 | 460 | 660.4004 | 16.1555
231 | 462 | 629.8828 | 16.1555
232 | 464 | 601.8066 | 16.0843
233 | 466 | 573.7305 | 16.1555
234 | 468 | 533.4473 | 16.0132
235 | 470 | 502.9297 | 16.0843
236 | 472 | 476.0742 | 15.942
237 | 474 | 446.7773 | 15.8708
238 | 476 | 408.9355 | 15.8708
239 | 478 | 380.8594 | 15.7996
240 | 480 | 351.5625 | 15.7996
241 | 482 | 318.6035 | 15.7996
242 | 484 | 281.9824 | 15.6573
243 | 486 | 253.9062 | 15.6573
244 | 488 | 225.8301 | 15.6573
245 | 490 | 195.3125 | 15.7285
246 | 492 | 153.8086 | 15.515
247 | 494 | 128.1738 | 15.4438
248 | 496 | 97.6562 | 15.4438
249 | 498 | 67.1387 | 15.3726
250 | 500 | 30.5176 | 15.3015
251 | 502 | -1.2207 | 15.3015
252 | 504 | -28.0762 | 15.1591
253 | 506 | -58.5938 | 15.0168
254 | 508 | -89.1113 | 15.0168
255 | 510 | -124.5117 | 14.9456
256 | 512 | -157.4707 | 15.0168
257 | 514 | -181.8848 | 15.0168
258 | 516 | -214.8438 | 14.8033
259 | 518 | -253.9062 | 14.7321
260 | 520 | -279.541 | 14.5898
261 | 522 | -312.5 | 14.5186
262 | 524 | -338.1348 | 14.5186
263 | 526 | -380.8594 | 14.3763
264 | 528 | -408.9355 | 14.3763
265 | 530 | -438.2324 | 14.3763
266 | 532 | -466.3086 | 14.2339
267 | 534 | -505.3711 | 14.1627
268 | 536 | -533.4473 | 14.0204
269 | 538 | -561.5234 | 13.9492
270 | 540 | -593.2617 | 13.8069
271 | 542 | -629.8828 | 13.6646
272 | 544 | -661.6211 | 13.6646
273 | 546 | -688.4766 | 13.5222
274 | 548 | -715.332 | 13.4511
275 | 550 | -758.0566 | 13.3087
276 | 552 | -783.6914 | 13.2375
277 | 554 | -815.4297 | 13.0952
278 | 556 | -843.5059 | 12.8817
279 | 558 | -880.127 | 12.8105
280 | 560 | -911.8652 | 12.8105
281 | 562 | -941.1621 | 12.5258
282 | 564 | -969.2383 | 12.5258
283 | 566 | -1007.0801 | 12.5258
284 | 568 | -1035.1562 | 12.17
285 | 570 | -1069.3359 | 12.0988
286 | 572 | -1093.75 | 11.8853
287 | 574 | -1135.2539 | 11.743
288 | 576 | -1162.1094 | 11.4583
289 | 578 | -1191.4062 | 11.3871
290 | 580 | -1231.6895 | 11.1736
291 | 582 | -1262.207 | 11.0313
292 | 584 | -1290.2832 | 10.6754
293 | 586 | -1318.3594 | 10.4619
294 | 588 | -1357.4219 | 10.2484
295 | 590 | -1387.9395 | 10.0349
296 | 592 | -1414.7949 | 9.8214
297 | 594 | -1447.7539 | 9.6079
298 | 596 | -1481.9336 | 9.1809
299 | 598 | -1513.6719 | 8.8962
300 | 600 | -1544.1895 | 8.7539
301 | 602 | -1569.8242 | 8.398
302 | 604 | -1611.3281 | 8.0422
303 | 606 | -1639.4043 | 7.544
304 | 608 | -1668.7012 | 7.117
305 | 610 | -1699.2188 | 6.8323
306 | 612 | -1735.8398 | 6.1918
307 | 614 | -1767.5781 | 5.7647
308 | 616 | -1796.875 | 5.1242
309 | 618 | -1824.9512 | 4.5549
310 | 620 | -1864.0137 | 3.9143
311 | 622 | -1892.0898 | 3.0603
312 | 624 | -1921.3867 | 2.2774
313 | 626 | -1951.9043 | 1.4234
314 | 628 | -1990.9668 | 0.49819
315 | 630 | -2015.3809 | -0.42702
316 | 632 | -2049.5605 | -1.4946
317 | 634 | -2076.416 | -2.4909
318 | 636 | -2114.2578 | -3.6296
319 | 638 | -2144.7754 | -4.7684
320 | 640 | -2172.8516 | -5.7647
321 | 642 | -2202.1484 | -6.6899
322 | 644 | -2242.4316 | -7.6863
323 | 646 | -2268.0664 | -8.5403
324 | 648 | -2299.8047 | -9.3944
325 | 650 | -2340.0879 | -10.0349
326 | 652 | -2368.1641 | -10.6754
327 | 654 | -2397.4609 | -11.2448
328 | 656 | -2427.9785 | -11.6718
329 | 658 | -2465.8203 | -12.2412
330 | 660 | -2493.8965 | -12.5258
331 | 662 | -2524.4141 | -12.8817
332 | 664 | -2551.2695 | -13.2375
333 | 666 | -2592.7734 | -13.4511
334 | 668 | -2620.8496 | -13.8069
335 | 670 | -2647.7051 | -14.0916
336 | 672 | -2679.4434 | -14.1627
337 | 674 | -2717.2852 | -14.4474
338 | 676 | -2747.8027 | -14.6609
339 | 678 | -2777.0996 | -14.7321
340 | 680 | -2802.7344 | -14.9456
341 | 682 | -2844.2383 | -15.088
342 | 684 | -2869.873 | -15.2303
343 | 686 | -2904.0527 | -15.3726
344 | 688 | -2934.5703 | -15.5861
345 | 690 | -2968.75 | -15.5861
346 | 692 | -2999.2676 | -15.7285
347 | 694 | -3026.123 | -15.7996
348 | 696 | -3057.8613 | -16.0132
349 | 698 | -3098.1445 | -16.0843
350 | 700 | -3123.7793 | -16.1555
351 | 702 | -3155.5176 | -16.369
352 | 704 | -3181.1523 | -16.2978
353 | 706 | -3222.6562 | -16.5113
354 | 708 | -3253.1738 | -16.5825
355 | 710 | -3280.0293 | -16.5825
356 | 712 | -3309.3262 | -16.6537
357 | 714 | -3345.9473 | -16.8672
358 | 716 | -3377.6855 | -16.9384
359 | 718 | -3404.541 | -17.0095
360 | 720 | -3443.6035 | -17.0807
361 | 722 | -3474.1211 | -17.223
362 | 724 | -3500.9766 | -17.223
363 | 726 | -3530.2734 | -17.2942
364 | 728 | -3570.5566 | -17.4365
365 | 730 | -3598.6328 | -17.5789
366 | 732 | -3629.1504 | -17.4365
367 | 734 | -3657.2266 | -17.7212
368 | 736 | -3695.0684 | -17.6501
369 | 738 | -3724.3652 | -17.7212
370 | 740 | -3754.8828 | -17.8636
371 | 742 | -3781.7383 | -17.9347
372 | 744 | -3825.6836 | -18.1482
373 | 746 | -3850.0977 | -18.0771
374 | 748 | -3879.3945 | -18.0771
375 | 750 | -3911.1328 | -18.1482
376 | 752 | -3945.3125 | -18.2906
377 | 754 | -3909.9121 | -18.2906
378 | 756 | -3879.3945 | -18.2194
379 | 758 | -3850.0977 | -18.2906
380 | 760 | -3823.2422 | -18.3618
381 | 762 | -3781.7383 | -18.3618
382 | 764 | -3757.3242 | -18.2906
383 | 766 | -3725.5859 | -18.2194
384 | 768 | -3696.2891 | -18.2194
385 | 770 | -3662.1094 | -18.3618
386 | 772 | -3629.1504 | -18.2194
387 | 774 | -3602.2949 | -18.2906
388 | 776 | -3571.7773 | -18.2194
389 | 778 | -3531.4941 | -18.2194
390 | 780 | -3504.6387 | -18.2194
391 | 782 | -3472.9004 | -18.1482
392 | 784 | -3446.0449 | -18.0771
393 | 786 | -3404.541 | -18.2194
394 | 788 | -3375.2441 | -18.1482
395 | 790 | -3348.3887 | -18.1482
396 | 792 | -3306.8848 | -18.1482
397 | 794 | -3281.25 | -18.2194
398 | 796 | -3248.291 | -18.1482
399 | 798 | -3221.4355 | -18.0771
400 | 800 | -3183.5938 | -18.1482
401 | 802 | -3154.2969 | -18.2194
402 | 804 | -3126.2207 | -18.0771
403 | 806 | -3094.4824 | -18.2194
404 | 808 | -3055.4199 | -18.0059
405 | 810 | -3028.5645 | -18.0771
406 | 812 | -2995.6055 | -18.0771
407 | 814 | -2969.9707 | -18.0059
408 | 816 | -2929.6875 | -17.9347
409 | 818 | -2900.3906 | -17.9347
410 | 820 | -2871.0938 | -17.9347
411 | 822 | -2845.459 | -17.9347
412 | 824 | -2802.7344 | -18.0059
413 | 826 | -2775.8789 | -17.9347
414 | 828 | -2746.582 | -18.0059
415 | 830 | -2716.0645 | -17.8636
416 | 832 | -2680.6641 | -17.9347
417 | 834 | -2648.9258 | -17.9347
418 | 836 | -2622.0703 | -17.9347
419 | 838 | -2592.7734 | -17.8636
420 | 840 | -2552.4902 | -17.9347
421 | 842 | -2523.1934 | -17.7924
422 | 844 | -2495.1172 | -17.8636
423 | 846 | -2465.8203 | -17.7212
424 | 848 | -2425.5371 | -17.7212
425 | 850 | -2397.4609 | -17.7212
426 | 852 | -2368.1641 | -17.6501
427 | 854 | -2341.3086 | -17.7212
428 | 856 | -2299.8047 | -17.7924
429 | 858 | -2271.7285 | -17.7212
430 | 860 | -2242.4316 | -17.6501
431 | 862 | -2202.1484 | -17.6501
432 | 864 | -2175.293 | -17.6501
433 | 866 | -2144.7754 | -17.5077
434 | 868 | -2115.4785 | -17.5789
435 | 870 | -2077.6367 | -17.5077
436 | 872 | -2048.3398 | -17.5789
437 | 874 | -2021.4844 | -17.5789
438 | 876 | -1989.7461 | -17.5789
439 | 878 | -1950.6836 | -17.5077
440 | 880 | -1923.8281 | -17.5077
441 | 882 | -1890.8691 | -17.4365
442 | 884 | -1864.0137 | -17.4365
443 | 886 | -1824.9512 | -17.3654
444 | 888 | -1794.4336 | -17.5077
445 | 890 | -1766.3574 | -17.3654
446 | 892 | -1737.0605 | -17.2942
447 | 894 | -1700.4395 | -17.2942
448 | 896 | -1667.4805 | -17.3654
449 | 898 | -1641.8457 | -17.2942
450 | 900 | -1610.1074 | -17.2942
451 | 902 | -1574.707 | -17.223
452 | 904 | -1545.4102 | -17.223
453 | 906 | -1512.4512 | -17.1519
454 | 908 | -1485.5957 | -17.0807
455 | 910 | -1447.7539 | -17.0807
456 | 912 | -1416.0156 | -17.0807
457 | 914 | -1386.7188 | -17.0095
458 | 916 | -1359.8633 | -17.0095
459 | 918 | -1318.3594 | -16.9384
460 | 920 | -1290.2832 | -16.9384
461 | 922 | -1263.4277 | -17.0095
462 | 924 | -1234.1309 | -16.9384
463 | 926 | -1193.8477 | -16.8672
464 | 928 | -1164.5508 | -16.8672
465 | 930 | -1134.0332 | -16.8672
466 | 932 | -1097.4121 | -16.796
467 | 934 | -1066.8945 | -16.7249
468 | 936 | -1040.0391 | -16.796
469 | 938 | -1009.5215 | -16.6537
470 | 940 | -972.9004 | -16.6537
471 | 942 | -941.1621 | -16.6537
472 | 944 | -910.6445 | -16.5825
473 | 946 | -881.3477 | -16.5825
474 | 948 | -842.2852 | -16.5825
475 | 950 | -816.6504 | -16.4402
476 | 952 | -787.3535 | -16.4402
477 | 954 | -756.8359 | -16.4402
478 | 956 | -720.2148 | -16.4402
479 | 958 | -689.6973 | -16.4402
480 | 960 | -659.1797 | -16.2978
481 | 962 | -629.8828 | -16.2978
482 | 964 | -592.041 | -16.2978
483 | 966 | -560.3027 | -16.1555
484 | 968 | -531.0059 | -16.2267
485 | 970 | -505.3711 | -16.0843
486 | 972 | -465.0879 | -16.0843
487 | 974 | -435.791 | -16.0132
488 | 976 | -405.2734 | -16.1555
489 | 978 | -375.9766 | -15.942
490 | 980 | -341.7969 | -15.8708
491 | 982 | -310.0586 | -15.8708
492 | 984 | -280.7617 | -15.7996
493 | 986 | -252.6855 | -15.7996
494 | 988 | -211.1816 | -15.6573
495 | 990 | -186.7676 | -15.5861
496 | 992 | -153.8086 | -15.5861
497 | 994 | -126.9531 | -15.5861
498 | 996 | -85.4492 | -15.5861
499 | 998 | -57.373 | -15.4438
500 | 1000 | -29.2969 | -15.4438
501 | 1002 | 0 | -15.2303
Center data before PMax, ±Pr and ±Vc Calc.
PMax (µC/cm2) | 18.2194
Pr (µC/cm2) | 15.3015
-Pr (µC/cm2) | -15.2303
Ec (kV/cm) | 386617.1194
-Ec (kV/cm) | -379445.2958
CMax-Eff (nF) | 3.7217
Offset (µC/cm2) | 14.3051
Vert. (±Pr) Shift (µC/cm2) | 0.035585
Horiz. Shift (±Ec) | 3585.9118
A (Loop Area - µC/cm2·Volts) | 672.1945
Hysteresis Version: 5.3.0 - Radiant Technologies, Inc., 1999 - 10/02/14