## Hysteresis Task
Hysteresis
Executed Version | 5.3.0
Vision Version | 5.3.1 (R)
Vision Compiled | 2014-09-10
Driver Version | 5.1.14
Windows Version | Windows 7
Processor Information | x86 (AMD or Intel) - 4 Processors
Tester Name | RT66B0914-297
Tester S/N | RT66B0914-297
Internal Amp Type | No Internal Amp
Internal Amp Serial | 0
Execution Count | 1
Excel Date | 9/11/2023 - 19:15:50
Configuration Date | 2023-11-09 17:35
Execution Date | 2023-11-09 19:15
Sample Info.
Sample Name
Lot Name
Wafer Name
Die Row/Column | 0/0
Capacitor ID | 0
Area (cm2) | 0.81219
Thickness (µm) | 1893.333
Mux Adjust | Disabled
Amplifier | High Voltage (HVA)
HVI Channel/Port | 1/1
DRIVE Gain Factor | 1000
DRIVE Voltage Limit | 4000
Tester Info
Tester Name | RT66B0914-297
Tester Serial Number | RT66B0914-297
Return Signal Amp. Level [Index] | 0.021 [2]
Hysteresis Info
Task Name | Hyst-1
Max. Volts | 605.8666
Max. Field (kV/cm) | 3.2
Hysteresis Period (ms) | 1000
Preset Disabled
Profile | Standard Bipolar
Data | Valid Data
Point | Time (ms) | Field (kV/cm) | Measured Polarization (µC/cm2)
1 | 2.05 | 1.2207 | -0.040994
2 | 4.1 | 7.3242 | -0.037293
3 | 6.15 | 9.7656 | -0.037222
4 | 8.2 | 18.3105 | -0.033521
5 | 10.25 | 18.3105 | -0.033663
6 | 12.3 | 30.5176 | -0.029749
7 | 14.35 | 25.6348 | -0.029678
8 | 16.4 | 36.6211 | -0.025621
9 | 18.45 | 35.4004 | -0.025479
10 | 20.5 | 48.8281 | -0.021493
11 | 22.55 | 46.3867 | -0.02128
12 | 24.6 | 57.373 | -0.017294
13 | 26.65 | 57.373 | -0.01701
14 | 28.7 | 68.3594 | -0.012953
15 | 30.75 | 67.1387 | -0.012811
16 | 32.8 | 76.9043 | -0.0085403
17 | 34.85 | 79.3457 | -0.0081845
18 | 36.9 | 87.8906 | -0.003772
19 | 38.95 | 87.8906 | -0.0032738
20 | 41 | 93.9941 | 0.0011387
21 | 43.05 | 93.9941 | 0.0015657
22 | 45.1 | 107.4219 | 0.0060494
23 | 47.15 | 109.8633 | 0.0066188
24 | 49.2 | 115.9668 | 0.01096
25 | 51.25 | 117.1875 | 0.011458
26 | 53.3 | 123.291 | 0.016013
27 | 55.35 | 126.9531 | 0.016725
28 | 57.4 | 134.2773 | 0.021422
29 | 59.45 | 133.0566 | 0.022063
30 | 61.5 | 146.4844 | 0.02676
31 | 63.55 | 144.043 | 0.0274
32 | 65.6 | 152.5879 | 0.032169
33 | 67.65 | 153.8086 | 0.03288
34 | 69.7 | 164.7949 | 0.037649
35 | 71.75 | 164.7949 | 0.038432
36 | 73.8 | 175.7812 | 0.0432
37 | 75.85 | 172.1191 | 0.044054
38 | 77.9 | 183.1055 | 0.048965
39 | 79.95 | 185.5469 | 0.04989
40 | 82 | 191.6504 | 0.054801
41 | 84.05 | 194.0918 | 0.055655
42 | 86.1 | 203.8574 | 0.060494
43 | 88.15 | 205.0781 | 0.061277
44 | 90.2 | 213.623 | 0.06633
45 | 92.25 | 212.4023 | 0.067255
46 | 94.3 | 224.6094 | 0.072237
47 | 96.35 | 224.6094 | 0.073162
48 | 98.4 | 234.375 | 0.078287
49 | 100.45 | 231.9336 | 0.079425
50 | 102.5 | 241.6992 | 0.084407
51 | 104.55 | 241.6992 | 0.085261
52 | 106.6 | 252.6855 | 0.090457
53 | 108.65 | 251.4648 | 0.091524
54 | 110.7 | 261.2305 | 0.096577
55 | 112.75 | 263.6719 | 0.097716
56 | 114.8 | 270.9961 | 0.10284
57 | 116.85 | 270.9961 | 0.10391
58 | 118.9 | 279.541 | 0.10932
59 | 120.95 | 284.4238 | 0.11038
60 | 123 | 292.9688 | 0.11551
61 | 125.05 | 297.8516 | 0.1212
62 | 127.1 | 299.0723 | 0.12255
63 | 129.15 | 311.2793 | 0.12796
64 | 131.2 | 310.0586 | 0.12917
65 | 133.25 | 322.2656 | 0.13465
66 | 135.3 | 318.6035 | 0.13586
67 | 137.35 | 329.5898 | 0.14134
68 | 139.4 | 330.8105 | 0.14262
69 | 141.45 | 338.1348 | 0.1481
70 | 143.5 | 339.3555 | 0.14924
71 | 145.55 | 349.1211 | 0.15479
72 | 147.6 | 349.1211 | 0.156
73 | 149.65 | 361.3281 | 0.16134
74 | 151.7 | 357.666 | 0.16276
75 | 153.75 | 368.6523 | 0.16817
76 | 155.8 | 371.0938 | 0.16953
77 | 157.85 | 380.8594 | 0.17501
78 | 159.9 | 377.1973 | 0.17657
79 | 161.95 | 389.4043 | 0.18198
80 | 164 | 385.7422 | 0.18333
81 | 166.05 | 397.9492 | 0.18888
82 | 168.1 | 397.9492 | 0.19045
83 | 170.15 | 406.4941 | 0.19593
84 | 172.2 | 411.377 | 0.19742
85 | 174.25 | 415.0391 | 0.20298
86 | 176.3 | 416.2598 | 0.20447
87 | 178.35 | 426.0254 | 0.21016
88 | 180.4 | 428.4668 | 0.21173
89 | 182.45 | 437.0117 | 0.21742
90 | 184.5 | 437.0117 | 0.21885
91 | 186.55 | 445.5566 | 0.22447
92 | 188.6 | 447.998 | 0.22603
93 | 190.65 | 456.543 | 0.2318
94 | 192.7 | 454.1016 | 0.23337
95 | 194.75 | 466.3086 | 0.2392
96 | 196.8 | 467.5293 | 0.24077
97 | 198.85 | 477.2949 | 0.24682
98 | 200.9 | 474.8535 | 0.24838
99 | 202.95 | 483.3984 | 0.25436
100 | 205 | 487.0605 | 0.256
101 | 207.05 | 496.8262 | 0.26198
102 | 209.1 | 495.6055 | 0.26361
103 | 211.15 | 504.1504 | 0.26952
104 | 213.2 | 504.1504 | 0.27137
105 | 215.25 | 515.1367 | 0.27756
106 | 217.3 | 515.1367 | 0.27927
107 | 219.35 | 523.6816 | 0.2856
108 | 221.4 | 526.123 | 0.28753
109 | 223.45 | 533.4473 | 0.29365
110 | 225.5 | 532.2266 | 0.29564
111 | 227.55 | 544.4336 | 0.30204
112 | 229.6 | 541.9922 | 0.30397
113 | 231.65 | 554.1992 | 0.31037
114 | 233.7 | 554.1992 | 0.31258
115 | 235.75 | 562.7441 | 0.31912
116 | 237.8 | 561.5234 | 0.3214
117 | 239.85 | 574.9512 | 0.32809
118 | 241.9 | 571.2891 | 0.33044
119 | 243.95 | 585.9375 | 0.33699
120 | 246 | 593.2617 | 0.3446
121 | 248.05 | 594.4824 | 0.34724
122 | 250.1 | 601.8066 | 0.35435
123 | 252.15 | 601.8066 | 0.35727
124 | 254.2 | 601.8066 | 0.35962
125 | 256.25 | 594.4824 | 0.3572
126 | 258.3 | 592.041 | 0.35848
127 | 260.35 | 583.4961 | 0.35578
128 | 262.4 | 576.1719 | 0.35257
129 | 264.45 | 571.2891 | 0.35307
130 | 266.5 | 562.7441 | 0.34973
131 | 268.55 | 561.5234 | 0.34987
132 | 270.6 | 556.6406 | 0.34631
133 | 272.65 | 554.1992 | 0.3466
134 | 274.7 | 544.4336 | 0.34304
135 | 276.75 | 541.9922 | 0.34318
136 | 278.8 | 534.668 | 0.33948
137 | 280.85 | 533.4473 | 0.33969
138 | 282.9 | 523.6816 | 0.33592
139 | 284.95 | 526.123 | 0.33585
140 | 287 | 516.3574 | 0.33222
141 | 289.05 | 516.3574 | 0.33208
142 | 291.1 | 505.3711 | 0.32831
143 | 293.15 | 504.1504 | 0.32823
144 | 295.2 | 496.8262 | 0.32425
145 | 297.25 | 496.8262 | 0.32418
146 | 299.3 | 483.3984 | 0.32055
147 | 301.35 | 488.2812 | 0.32041
148 | 303.4 | 476.0742 | 0.31649
149 | 305.45 | 473.6328 | 0.31635
150 | 307.5 | 465.0879 | 0.31243
151 | 309.55 | 466.3086 | 0.31201
152 | 311.6 | 454.1016 | 0.30802
153 | 313.65 | 458.9844 | 0.30788
154 | 315.7 | 447.998 | 0.30397
155 | 317.75 | 447.998 | 0.30382
156 | 319.8 | 435.791 | 0.29991
157 | 321.85 | 438.2324 | 0.2997
158 | 323.9 | 423.584 | 0.29571
159 | 325.95 | 427.2461 | 0.29542
160 | 328 | 415.0391 | 0.29144
161 | 330.05 | 416.2598 | 0.29108
162 | 332.1 | 410.1562 | 0.28688
163 | 334.15 | 406.4941 | 0.28681
164 | 336.2 | 396.7285 | 0.28276
165 | 338.25 | 396.7285 | 0.28247
166 | 340.3 | 389.4043 | 0.27834
167 | 342.35 | 386.9629 | 0.2782
168 | 344.4 | 380.8594 | 0.274
169 | 346.45 | 380.8594 | 0.27365
170 | 348.5 | 371.0938 | 0.26952
171 | 350.55 | 368.6523 | 0.26902
172 | 352.6 | 357.666 | 0.26504
173 | 354.65 | 360.1074 | 0.26482
174 | 356.7 | 350.3418 | 0.26034
175 | 358.75 | 349.1211 | 0.26012
176 | 360.8 | 340.5762 | 0.25593
177 | 362.85 | 341.7969 | 0.25571
178 | 364.9 | 328.3691 | 0.25144
179 | 366.95 | 328.3691 | 0.25116
180 | 369 | 319.8242 | 0.24674
181 | 371.05 | 321.0449 | 0.24632
182 | 373.1 | 311.2793 | 0.24205
183 | 375.15 | 311.2793 | 0.24162
184 | 377.2 | 301.5137 | 0.23728
185 | 379.25 | 301.5137 | 0.23699
186 | 381.3 | 289.3066 | 0.2328
187 | 383.35 | 280.7617 | 0.22831
188 | 385.4 | 283.2031 | 0.22767
189 | 387.45 | 273.4375 | 0.22333
190 | 389.5 | 269.7754 | 0.22283
191 | 391.55 | 263.6719 | 0.21849
192 | 393.6 | 262.4512 | 0.21792
193 | 395.65 | 250.2441 | 0.21358
194 | 397.7 | 250.2441 | 0.21322
195 | 399.75 | 244.1406 | 0.20888
196 | 401.8 | 241.6992 | 0.20831
197 | 403.85 | 235.5957 | 0.2039
198 | 405.9 | 231.9336 | 0.20347
199 | 407.95 | 223.3887 | 0.19899
200 | 410 | 224.6094 | 0.19828
201 | 412.05 | 212.4023 | 0.19379
202 | 414.1 | 214.8438 | 0.19337
203 | 416.15 | 206.2988 | 0.18888
204 | 418.2 | 203.8574 | 0.18846
205 | 420.25 | 192.8711 | 0.18412
206 | 422.3 | 195.3125 | 0.18333
207 | 424.35 | 183.1055 | 0.17885
208 | 426.4 | 184.3262 | 0.17828
209 | 428.45 | 173.3398 | 0.17372
210 | 430.5 | 175.7812 | 0.17308
211 | 432.55 | 166.0156 | 0.16846
212 | 434.6 | 163.5742 | 0.16796
213 | 436.65 | 152.5879 | 0.16348
214 | 438.7 | 153.8086 | 0.16284
215 | 440.75 | 146.4844 | 0.15821
216 | 442.8 | 144.043 | 0.15757
217 | 444.85 | 137.9395 | 0.15301
218 | 446.9 | 136.7188 | 0.15245
219 | 448.95 | 128.1738 | 0.14768
220 | 451 | 124.5117 | 0.14704
221 | 453.05 | 113.5254 | 0.14241
222 | 455.1 | 118.4082 | 0.1417
223 | 457.15 | 108.6426 | 0.13714
224 | 459.2 | 107.4219 | 0.13643
225 | 461.25 | 96.4355 | 0.13195
226 | 463.3 | 96.4355 | 0.13117
227 | 465.35 | 85.4492 | 0.12633
228 | 467.4 | 86.6699 | 0.12583
229 | 469.45 | 74.4629 | 0.12092
230 | 471.5 | 78.125 | 0.12021
231 | 473.55 | 68.3594 | 0.11544
232 | 475.6 | 65.918 | 0.11473
233 | 477.65 | 56.1523 | 0.1101
234 | 479.7 | 61.0352 | 0.10925
235 | 481.75 | 46.3867 | 0.10462
236 | 483.8 | 50.0488 | 0.10384
237 | 485.85 | 39.0625 | 0.098997
238 | 487.9 | 39.0625 | 0.098285
239 | 489.95 | 29.2969 | 0.093303
240 | 492 | 29.2969 | 0.092449
241 | 494.05 | 18.3105 | 0.087752
242 | 496.1 | 20.752 | 0.086969
243 | 498.15 | 8.5449 | 0.08213
244 | 500.2 | 8.5449 | 0.081489
245 | 502.25 | 1.2207 | 0.076436
246 | 504.3 | 1.2207 | 0.075511
247 | 506.35 | -12.207 | 0.070458
248 | 508.4 | -8.5449 | 0.069675
249 | 510.45 | -20.752 | 0.064835
250 | 512.5 | -20.752 | 0.06391
251 | 514.55 | -29.2969 | 0.059
252 | 516.6 | -28.0762 | 0.058217
253 | 518.65 | -37.8418 | 0.053377
254 | 520.7 | -37.8418 | 0.052452
255 | 522.75 | -46.3867 | 0.04747
256 | 524.8 | -47.6074 | 0.046616
257 | 526.85 | -56.1523 | 0.041705
258 | 528.9 | -57.373 | 0.040567
259 | 530.95 | -65.918 | 0.035585
260 | 533 | -67.1387 | 0.034731
261 | 535.05 | -79.3457 | 0.029749
262 | 537.1 | -76.9043 | 0.028753
263 | 539.15 | -85.4492 | 0.023771
264 | 541.2 | -87.8906 | 0.022917
265 | 543.25 | -97.6562 | 0.017935
266 | 545.3 | -95.2148 | 0.016796
267 | 547.35 | -104.9805 | 0.011814
268 | 549.4 | -106.2012 | 0.010604
269 | 551.45 | -117.1875 | 0.0054801
270 | 553.5 | -115.9668 | 0.0045549
271 | 555.55 | -128.1738 | -0.00042702
272 | 557.6 | -124.5117 | -0.0014234
273 | 559.65 | -137.9395 | -0.0065476
274 | 561.7 | -134.2773 | -0.0076151
275 | 563.75 | -142.8223 | -0.012811
276 | 565.8 | -146.4844 | -0.013736
277 | 567.85 | -153.8086 | -0.018931
278 | 569.9 | -155.0293 | -0.020141
279 | 571.95 | -163.5742 | -0.025408
280 | 574 | -164.7949 | -0.026404
281 | 576.05 | -175.7812 | -0.031599
282 | 578.1 | -174.5605 | -0.032596
283 | 580.15 | -183.1055 | -0.037791
284 | 582.2 | -185.5469 | -0.038859
285 | 584.25 | -194.0918 | -0.044196
286 | 586.3 | -191.6504 | -0.045335
287 | 588.35 | -201.416 | -0.050673
288 | 590.4 | -206.2988 | -0.051811
289 | 592.45 | -211.1816 | -0.057078
290 | 594.5 | -213.623 | -0.058217
291 | 596.55 | -225.8301 | -0.063483
292 | 598.6 | -224.6094 | -0.064693
293 | 600.65 | -231.9336 | -0.06996
294 | 602.7 | -234.375 | -0.071098
295 | 604.75 | -240.4785 | -0.07665
296 | 606.8 | -241.6992 | -0.077717
297 | 608.85 | -250.2441 | -0.083268
298 | 610.9 | -253.9062 | -0.084549
299 | 612.95 | -262.4512 | -0.089958
300 | 615 | -263.6719 | -0.091026
301 | 617.05 | -272.2168 | -0.096577
302 | 619.1 | -273.4375 | -0.097787
303 | 621.15 | -279.541 | -0.10312
304 | 623.2 | -289.3066 | -0.10917
305 | 625.25 | -294.1895 | -0.1106
306 | 627.3 | -302.7344 | -0.11629
307 | 629.35 | -300.293 | -0.11771
308 | 631.4 | -312.5 | -0.12348
309 | 633.45 | -310.0586 | -0.12483
310 | 635.5 | -319.8242 | -0.13053
311 | 637.55 | -318.6035 | -0.13188
312 | 639.6 | -329.5898 | -0.13743
313 | 641.65 | -329.5898 | -0.13871
314 | 643.7 | -341.7969 | -0.14447
315 | 645.75 | -340.5762 | -0.14576
316 | 647.8 | -349.1211 | -0.15145
317 | 649.85 | -352.7832 | -0.15323
318 | 651.9 | -358.8867 | -0.15871
319 | 653.95 | -360.1074 | -0.1602
320 | 656 | -371.0938 | -0.16568
321 | 658.05 | -368.6523 | -0.16725
322 | 660.1 | -378.418 | -0.17287
323 | 662.15 | -379.6387 | -0.17437
324 | 664.2 | -388.1836 | -0.18013
325 | 666.25 | -385.7422 | -0.1817
326 | 668.3 | -396.7285 | -0.1876
327 | 670.35 | -399.1699 | -0.18917
328 | 672.4 | -406.4941 | -0.19493
329 | 674.45 | -408.9355 | -0.1965
330 | 676.5 | -417.4805 | -0.20234
331 | 678.55 | -419.9219 | -0.2039
332 | 680.6 | -426.0254 | -0.20959
333 | 682.65 | -427.2461 | -0.2113
334 | 684.7 | -435.791 | -0.21721
335 | 686.75 | -438.2324 | -0.21892
336 | 688.8 | -446.7773 | -0.22482
337 | 690.85 | -446.7773 | -0.2266
338 | 692.9 | -457.7637 | -0.23251
339 | 694.95 | -454.1016 | -0.23422
340 | 697 | -463.8672 | -0.24027
341 | 699.05 | -466.3086 | -0.24198
342 | 701.1 | -474.8535 | -0.24803
343 | 703.15 | -476.0742 | -0.24973
344 | 705.2 | -487.0605 | -0.25578
345 | 707.25 | -485.8398 | -0.25771
346 | 709.3 | -496.8262 | -0.26375
347 | 711.35 | -494.3848 | -0.26575
348 | 713.4 | -502.9297 | -0.27208
349 | 715.45 | -506.5918 | -0.27379
350 | 717.5 | -516.3574 | -0.28012
351 | 719.55 | -512.6953 | -0.28197
352 | 721.6 | -526.123 | -0.28824
353 | 723.65 | -524.9023 | -0.2903
354 | 725.7 | -532.2266 | -0.29678
355 | 727.75 | -532.2266 | -0.29884
356 | 729.8 | -543.2129 | -0.30546
357 | 731.85 | -541.9922 | -0.30767
358 | 733.9 | -556.6406 | -0.31421
359 | 735.95 | -554.1992 | -0.31649
360 | 738 | -563.9648 | -0.32304
361 | 740.05 | -563.9648 | -0.32532
362 | 742.1 | -572.5098 | -0.33215
363 | 744.15 | -583.4961 | -0.33948
364 | 746.2 | -584.7168 | -0.3424
365 | 748.25 | -594.4824 | -0.34966
366 | 750.3 | -590.8203 | -0.35236
367 | 752.35 | -603.0273 | -0.35962
368 | 754.4 | -592.041 | -0.35784
369 | 756.45 | -594.4824 | -0.35948
370 | 758.5 | -583.4961 | -0.3567
371 | 760.55 | -582.2754 | -0.35763
372 | 762.6 | -576.1719 | -0.35464
373 | 764.65 | -560.3027 | -0.35136
374 | 766.7 | -562.7441 | -0.35165
375 | 768.75 | -551.7578 | -0.34845
376 | 770.8 | -555.4199 | -0.34873
377 | 772.85 | -545.6543 | -0.3451
378 | 774.9 | -541.9922 | -0.34524
379 | 776.95 | -532.2266 | -0.34161
380 | 779 | -534.668 | -0.34176
381 | 781.05 | -524.9023 | -0.33791
382 | 783.1 | -526.123 | -0.33791
383 | 785.15 | -513.916 | -0.33428
384 | 787.2 | -515.1367 | -0.33421
385 | 789.25 | -505.3711 | -0.33051
386 | 791.3 | -501.709 | -0.33058
387 | 793.35 | -494.3848 | -0.32667
388 | 795.4 | -496.8262 | -0.32667
389 | 797.45 | -488.2812 | -0.32275
390 | 799.5 | -485.8398 | -0.32261
391 | 801.55 | -477.2949 | -0.3187
392 | 803.6 | -473.6328 | -0.31841
393 | 805.65 | -466.3086 | -0.31471
394 | 807.7 | -466.3086 | -0.3145
395 | 809.75 | -454.1016 | -0.31073
396 | 811.8 | -457.7637 | -0.31037
397 | 813.85 | -446.7773 | -0.3066
398 | 815.9 | -445.5566 | -0.30631
399 | 817.95 | -434.5703 | -0.3024
400 | 820 | -438.2324 | -0.30204
401 | 822.05 | -426.0254 | -0.29813
402 | 824.1 | -429.6875 | -0.29784
403 | 826.15 | -416.2598 | -0.29372
404 | 828.2 | -417.4805 | -0.29357
405 | 830.25 | -410.1562 | -0.28966
406 | 832.3 | -406.4941 | -0.28938
407 | 834.35 | -399.1699 | -0.28546
408 | 836.4 | -400.3906 | -0.28511
409 | 838.45 | -390.625 | -0.28084
410 | 840.5 | -385.7422 | -0.28069
411 | 842.55 | -379.6387 | -0.27642
412 | 844.6 | -377.1973 | -0.27621
413 | 846.65 | -367.4316 | -0.27208
414 | 848.7 | -367.4316 | -0.2718
415 | 850.75 | -360.1074 | -0.26781
416 | 852.8 | -360.1074 | -0.26738
417 | 854.85 | -349.1211 | -0.26326
418 | 856.9 | -347.9004 | -0.26297
419 | 858.95 | -341.7969 | -0.25877
420 | 861 | -338.1348 | -0.25827
421 | 863.05 | -328.3691 | -0.25415
422 | 865.1 | -330.8105 | -0.25372
423 | 867.15 | -322.2656 | -0.24959
424 | 869.2 | -322.2656 | -0.24931
425 | 871.25 | -308.8379 | -0.24504
426 | 873.3 | -308.8379 | -0.24468
427 | 875.35 | -301.5137 | -0.24027
428 | 877.4 | -302.7344 | -0.23991
429 | 879.45 | -290.5273 | -0.2355
430 | 881.5 | -291.748 | -0.23514
431 | 883.55 | -280.7617 | -0.2308
432 | 885.6 | -270.9961 | -0.22625
433 | 887.65 | -270.9961 | -0.22589
434 | 889.7 | -261.2305 | -0.22148
435 | 891.75 | -262.4512 | -0.22112
436 | 893.8 | -253.9062 | -0.21678
437 | 895.85 | -251.4648 | -0.21628
438 | 897.9 | -241.6992 | -0.21187
439 | 899.95 | -245.3613 | -0.2113
440 | 902 | -231.9336 | -0.20682
441 | 904.05 | -235.5957 | -0.20639
442 | 906.1 | -227.0508 | -0.20191
443 | 908.15 | -224.6094 | -0.20148
444 | 910.2 | -213.623 | -0.19714
445 | 912.25 | -213.623 | -0.1965
446 | 914.3 | -202.6367 | -0.19216
447 | 916.35 | -205.0781 | -0.19152
448 | 918.4 | -195.3125 | -0.18703
449 | 920.45 | -192.8711 | -0.18639
450 | 922.5 | -185.5469 | -0.18191
451 | 924.55 | -183.1055 | -0.18134
452 | 926.6 | -174.5605 | -0.17686
453 | 928.65 | -173.3398 | -0.17636
454 | 930.7 | -166.0156 | -0.17202
455 | 932.75 | -166.0156 | -0.17145
456 | 934.8 | -155.0293 | -0.16682
457 | 936.85 | -153.8086 | -0.16618
458 | 938.9 | -145.2637 | -0.16148
459 | 940.95 | -147.7051 | -0.16084
460 | 943 | -135.498 | -0.15636
461 | 945.05 | -136.7188 | -0.15572
462 | 947.1 | -126.9531 | -0.15116
463 | 949.15 | -128.1738 | -0.15059
464 | 951.2 | -114.7461 | -0.14604
465 | 953.25 | -113.5254 | -0.1454
466 | 955.3 | -107.4219 | -0.14063
467 | 957.35 | -108.6426 | -0.13999
468 | 959.4 | -97.6562 | -0.13522
469 | 961.45 | -96.4355 | -0.13458
470 | 963.5 | -87.8906 | -0.12996
471 | 965.55 | -86.6699 | -0.12932
472 | 967.6 | -78.125 | -0.12462
473 | 969.65 | -76.9043 | -0.12398
474 | 971.7 | -69.5801 | -0.11921
475 | 973.75 | -69.5801 | -0.11857
476 | 975.8 | -56.1523 | -0.11366
477 | 977.85 | -54.9316 | -0.11309
478 | 979.9 | -48.8281 | -0.10818
479 | 981.95 | -46.3867 | -0.10747
480 | 984 | -40.2832 | -0.10263
481 | 986.05 | -40.2832 | -0.10191
482 | 988.1 | -29.2969 | -0.097218
483 | 990.15 | -30.5176 | -0.096506
484 | 992.2 | -20.752 | -0.091738
485 | 994.25 | -19.5312 | -0.091026
486 | 996.3 | -12.207 | -0.086115
487 | 998.35 | -10.9863 | -0.085403
488 | 1000.4 | 1.2207 | -0.080279
489 | 1002.45 | 0 | -0.079283
Center data before PMax, ±Pr and ±Vc Calc.
PMax (µC/cm2) | 0.35435
Pr (µC/cm2) | 0.075052
-Pr (µC/cm2) | -0.079283
Ec (kV/cm) | 17498.0018
-Ec (kV/cm) | -24069.4712
CMax-Eff (nF) | 0.47503
Offset (µC/cm2) | 0.040994
Vert. (±Pr) Shift (µC/cm2) | -0.0021157
Horiz. Shift (±Ec) | -3285.7347
A (Loop Area - µC/cm2·Volts) | 0.66196
Hysteresis Version: 5.3.0 - Radiant Technologies, Inc., 1999 - 10/02/14