## Hysteresis Task
Hysteresis
Executed Version | 5.3.0
Vision Version | 5.3.1 (R)
Vision Compiled | 2014-09-10
Driver Version | 5.1.14
Windows Version | Windows 7
Processor Information | x86 (AMD or Intel) - 4 Processors
Tester Name | RT66B0914-297
Tester S/N | RT66B0914-297
Internal Amp Type | No Internal Amp
Internal Amp Serial | 0
Execution Count | 1
Excel Date | 9/11/2023 - 19:16:53
Configuration Date | 2023-11-09 17:35
Execution Date | 2023-11-09 19:16
Sample Info.
Sample Name
Lot Name
Wafer Name
Die Row/Column | 0/0
Capacitor ID | 0
Area (cm2) | 0.81219
Thickness (µm) | 1893.333
Mux Adjust | Disabled
Amplifier | High Voltage (HVA)
HVI Channel/Port | 1/1
DRIVE Gain Factor | 1000
DRIVE Voltage Limit | 4000
Tester Info
Tester Name | RT66B0914-297
Tester Serial Number | RT66B0914-297
Return Signal Amp. Level [Index] | 0.0021 [3]
Hysteresis Info
Task Name | Hyst-1
Max. Volts | 757.3332
Max. Field (kV/cm) | 4
Hysteresis Period (ms) | 1000
Preset Disabled
Profile | Standard Bipolar
Data | Valid Data
Point | Time (ms) | Field (kV/cm) | Measured Polarization (µC/cm2)
1 | 2 | -1.2207 | -0.10569
2 | 4 | 7.3242 | -0.10213
3 | 6 | 6.1035 | -0.1007
4 | 8 | 21.9727 | -0.097858
5 | 10 | 18.3105 | -0.09857
6 | 12 | 28.0762 | -0.093588
7 | 14 | 36.6211 | -0.089318
8 | 16 | 39.0625 | -0.088606
9 | 18 | 47.6074 | -0.085048
10 | 20 | 59.8145 | -0.080777
11 | 22 | 61.0352 | -0.081489
12 | 24 | 69.5801 | -0.076507
13 | 26 | 68.3594 | -0.076507
14 | 28 | 75.6836 | -0.072237
15 | 30 | 86.6699 | -0.067255
16 | 32 | 86.6699 | -0.067255
17 | 34 | 96.4355 | -0.061562
18 | 36 | 104.9805 | -0.057292
19 | 38 | 107.4219 | -0.055868
20 | 40 | 114.7461 | -0.050886
21 | 42 | 114.7461 | -0.049463
22 | 44 | 123.291 | -0.045193
23 | 46 | 134.2773 | -0.040211
24 | 48 | 137.9395 | -0.040211
25 | 50 | 146.4844 | -0.034517
26 | 52 | 155.0293 | -0.028112
27 | 54 | 153.8086 | -0.0274
28 | 56 | 167.2363 | -0.020995
29 | 58 | 163.5742 | -0.020995
30 | 60 | 174.5605 | -0.016013
31 | 62 | 184.3262 | -0.0096079
32 | 64 | 185.5469 | -0.0081845
33 | 66 | 192.8711 | -0.0024909
34 | 68 | 192.8711 | -0.0017792
35 | 70 | 202.6367 | 0.004626
36 | 72 | 211.1816 | 0.0088962
37 | 74 | 212.4023 | 0.011031
38 | 76 | 220.9473 | 0.018148
39 | 78 | 234.375 | 0.023842
40 | 80 | 233.1543 | 0.025977
41 | 82 | 240.4785 | 0.03167
42 | 84 | 241.6992 | 0.033094
43 | 86 | 252.6855 | 0.038787
44 | 88 | 263.6719 | 0.044481
45 | 90 | 262.4512 | 0.046616
46 | 92 | 273.4375 | 0.053021
47 | 94 | 283.2031 | 0.058715
48 | 96 | 284.4238 | 0.06085
49 | 98 | 288.0859 | 0.066544
50 | 100 | 290.5273 | 0.068679
51 | 102 | 301.5137 | 0.074372
52 | 104 | 307.6172 | 0.081489
53 | 106 | 310.0586 | 0.083624
54 | 108 | 318.6035 | 0.089318
55 | 110 | 328.3691 | 0.096435
56 | 112 | 327.1484 | 0.099282
57 | 114 | 338.1348 | 0.10498
58 | 116 | 336.9141 | 0.1064
59 | 118 | 350.3418 | 0.11352
60 | 120 | 361.3281 | 0.11992
61 | 122 | 358.8867 | 0.12206
62 | 124 | 367.4316 | 0.12846
63 | 126 | 368.6523 | 0.1306
64 | 128 | 377.1973 | 0.13629
65 | 130 | 389.4043 | 0.14412
66 | 132 | 389.4043 | 0.14697
67 | 134 | 399.1699 | 0.15337
68 | 136 | 408.9355 | 0.15906
69 | 138 | 405.2734 | 0.16262
70 | 140 | 415.0391 | 0.16974
71 | 142 | 417.4805 | 0.16974
72 | 144 | 427.2461 | 0.17757
73 | 146 | 434.5703 | 0.18469
74 | 148 | 437.0117 | 0.18611
75 | 150 | 444.3359 | 0.19394
76 | 152 | 454.1016 | 0.20034
77 | 154 | 454.1016 | 0.2039
78 | 156 | 463.8672 | 0.21173
79 | 158 | 466.3086 | 0.21315
80 | 160 | 477.2949 | 0.22027
81 | 162 | 487.0605 | 0.22739
82 | 164 | 485.8398 | 0.23023
83 | 166 | 498.0469 | 0.23664
84 | 168 | 494.3848 | 0.23949
85 | 170 | 505.3711 | 0.24589
86 | 172 | 513.916 | 0.25585
87 | 174 | 515.1367 | 0.25657
88 | 176 | 523.6816 | 0.26439
89 | 178 | 533.4473 | 0.27151
90 | 180 | 532.2266 | 0.27294
91 | 182 | 540.7715 | 0.28148
92 | 184 | 541.9922 | 0.28432
93 | 186 | 550.5371 | 0.29144
94 | 188 | 562.7441 | 0.29927
95 | 190 | 562.7441 | 0.30211
96 | 192 | 573.7305 | 0.30923
97 | 194 | 583.4961 | 0.31848
98 | 196 | 584.7168 | 0.32133
99 | 198 | 588.3789 | 0.32845
100 | 200 | 590.8203 | 0.33201
101 | 202 | 601.8066 | 0.33841
102 | 204 | 611.5723 | 0.34695
103 | 206 | 610.3516 | 0.35051
104 | 208 | 621.3379 | 0.35834
105 | 210 | 628.6621 | 0.36617
106 | 212 | 628.6621 | 0.36973
107 | 214 | 638.4277 | 0.37755
108 | 216 | 639.6484 | 0.3804
109 | 218 | 648.1934 | 0.38894
110 | 220 | 661.6211 | 0.39677
111 | 222 | 660.4004 | 0.40104
112 | 224 | 671.3867 | 0.40887
113 | 226 | 670.166 | 0.41243
114 | 228 | 676.2695 | 0.41812
115 | 230 | 689.6973 | 0.4288
116 | 232 | 688.4766 | 0.43236
117 | 234 | 699.4629 | 0.4409
118 | 236 | 705.5664 | 0.44872
119 | 238 | 709.2285 | 0.45371
120 | 240 | 717.7734 | 0.46225
121 | 242 | 716.5527 | 0.46652
122 | 244 | 725.0977 | 0.47435
123 | 246 | 738.5254 | 0.48289
124 | 248 | 737.3047 | 0.48716
125 | 250 | 748.291 | 0.49712
126 | 252 | 758.0566 | 0.50495
127 | 254 | 748.291 | 0.50424
128 | 256 | 737.3047 | 0.50281
129 | 258 | 734.8633 | 0.50566
130 | 260 | 725.0977 | 0.5021
131 | 262 | 716.5527 | 0.49997
132 | 264 | 716.5527 | 0.50139
133 | 266 | 706.7871 | 0.49854
134 | 268 | 710.4492 | 0.49854
135 | 270 | 698.2422 | 0.49498
136 | 272 | 688.4766 | 0.49214
137 | 274 | 688.4766 | 0.49214
138 | 276 | 682.373 | 0.48929
139 | 278 | 666.5039 | 0.48431
140 | 280 | 670.166 | 0.48431
141 | 282 | 660.4004 | 0.48146
142 | 284 | 659.1797 | 0.48146
143 | 286 | 649.4141 | 0.4779
144 | 288 | 640.8691 | 0.47435
145 | 290 | 638.4277 | 0.47363
146 | 292 | 628.6621 | 0.47008
147 | 294 | 628.6621 | 0.47008
148 | 296 | 620.1172 | 0.4658
149 | 298 | 611.5723 | 0.46153
150 | 300 | 611.5723 | 0.46082
151 | 302 | 601.8066 | 0.45798
152 | 304 | 592.041 | 0.45442
153 | 306 | 592.041 | 0.45299
154 | 308 | 581.0547 | 0.44944
155 | 310 | 581.0547 | 0.44944
156 | 312 | 571.2891 | 0.44588
157 | 314 | 562.7441 | 0.4409
158 | 316 | 561.5234 | 0.4409
159 | 318 | 554.1992 | 0.43805
160 | 320 | 543.2129 | 0.43307
161 | 322 | 543.2129 | 0.43307
162 | 324 | 533.4473 | 0.42809
163 | 326 | 534.668 | 0.42809
164 | 328 | 523.6816 | 0.42381
165 | 330 | 516.3574 | 0.41954
166 | 332 | 515.1367 | 0.41954
167 | 334 | 505.3711 | 0.41456
168 | 336 | 495.6055 | 0.41029
169 | 338 | 493.1641 | 0.41029
170 | 340 | 482.1777 | 0.40602
171 | 342 | 484.6191 | 0.40673
172 | 344 | 472.4121 | 0.40246
173 | 346 | 463.8672 | 0.39677
174 | 348 | 467.5293 | 0.39677
175 | 350 | 455.3223 | 0.39179
176 | 352 | 454.1016 | 0.39179
177 | 354 | 447.998 | 0.38752
178 | 356 | 434.5703 | 0.38254
179 | 358 | 434.5703 | 0.38182
180 | 360 | 426.0254 | 0.37898
181 | 362 | 417.4805 | 0.37257
182 | 364 | 415.0391 | 0.374
183 | 366 | 407.7148 | 0.36901
184 | 368 | 406.4941 | 0.3683
185 | 370 | 395.5078 | 0.36403
186 | 372 | 388.1836 | 0.35905
187 | 374 | 391.8457 | 0.35905
188 | 376 | 380.8594 | 0.35407
189 | 378 | 371.0938 | 0.34838
190 | 380 | 366.2109 | 0.34838
191 | 382 | 358.8867 | 0.34482
192 | 384 | 362.5488 | 0.34482
193 | 386 | 350.3418 | 0.33983
194 | 388 | 340.5762 | 0.33414
195 | 390 | 335.6934 | 0.33343
196 | 392 | 328.3691 | 0.32845
197 | 394 | 330.8105 | 0.32774
198 | 396 | 318.6035 | 0.32347
199 | 398 | 311.2793 | 0.31991
200 | 400 | 310.0586 | 0.31777
201 | 402 | 297.8516 | 0.3135
202 | 404 | 291.748 | 0.30781
203 | 406 | 291.748 | 0.3071
204 | 408 | 280.7617 | 0.30283
205 | 410 | 279.541 | 0.30211
206 | 412 | 273.4375 | 0.29856
207 | 414 | 263.6719 | 0.29215
208 | 416 | 261.2305 | 0.29144
209 | 418 | 252.6855 | 0.28717
210 | 420 | 241.6992 | 0.28148
211 | 422 | 241.6992 | 0.28219
212 | 424 | 234.375 | 0.27792
213 | 426 | 234.375 | 0.27649
214 | 428 | 222.168 | 0.27009
215 | 430 | 213.623 | 0.26582
216 | 432 | 212.4023 | 0.26511
217 | 434 | 202.6367 | 0.26012
218 | 436 | 192.8711 | 0.25514
219 | 438 | 194.0918 | 0.25514
220 | 440 | 184.3262 | 0.24945
221 | 442 | 185.5469 | 0.24803
222 | 444 | 175.7812 | 0.24447
223 | 446 | 166.0156 | 0.23806
224 | 448 | 163.5742 | 0.23664
225 | 450 | 152.5879 | 0.23166
226 | 452 | 155.0293 | 0.23095
227 | 454 | 144.043 | 0.22525
228 | 456 | 134.2773 | 0.22027
229 | 458 | 136.7188 | 0.22098
230 | 460 | 126.9531 | 0.21529
231 | 462 | 117.1875 | 0.20959
232 | 464 | 118.4082 | 0.20888
233 | 466 | 106.2012 | 0.20319
234 | 468 | 103.7598 | 0.20177
235 | 470 | 96.4355 | 0.19678
236 | 472 | 86.6699 | 0.19323
237 | 474 | 86.6699 | 0.19038
238 | 476 | 75.6836 | 0.18611
239 | 478 | 70.8008 | 0.17828
240 | 480 | 67.1387 | 0.17899
241 | 482 | 57.373 | 0.17472
242 | 484 | 58.5938 | 0.17187
243 | 486 | 48.8281 | 0.1676
244 | 488 | 36.6211 | 0.16049
245 | 490 | 39.0625 | 0.16049
246 | 492 | 28.0762 | 0.15551
247 | 494 | 18.3105 | 0.14981
248 | 496 | 17.0898 | 0.14839
249 | 498 | 12.207 | 0.1427
250 | 500 | 9.7656 | 0.14127
251 | 502 | 0 | 0.137
252 | 504 | 1.2207 | 0.13487
253 | 506 | -7.3242 | 0.12846
254 | 508 | -12.207 | 0.12775
255 | 510 | -18.3105 | 0.12277
256 | 512 | -28.0762 | 0.11707
257 | 514 | -30.5176 | 0.11565
258 | 516 | -40.2832 | 0.11067
259 | 518 | -36.6211 | 0.10996
260 | 520 | -50.0488 | 0.10426
261 | 522 | -59.8145 | 0.097858
262 | 524 | -59.8145 | 0.097146
263 | 526 | -64.6973 | 0.090741
264 | 528 | -80.5664 | 0.085048
265 | 530 | -75.6836 | 0.084336
266 | 532 | -86.6699 | 0.078642
267 | 534 | -89.1113 | 0.075084
268 | 536 | -98.877 | 0.070814
269 | 538 | -104.9805 | 0.064408
270 | 540 | -107.4219 | 0.064408
271 | 542 | -118.4082 | 0.057292
272 | 544 | -124.5117 | 0.050886
273 | 546 | -124.5117 | 0.050175
274 | 548 | -137.9395 | 0.044481
275 | 550 | -135.498 | 0.041634
276 | 552 | -145.2637 | 0.035941
277 | 554 | -157.4707 | 0.030959
278 | 556 | -157.4707 | 0.028112
279 | 558 | -163.5742 | 0.022418
280 | 560 | -163.5742 | 0.021707
281 | 562 | -175.7812 | 0.015301
282 | 564 | -181.8848 | 0.0096079
283 | 566 | -183.1055 | 0.0074728
284 | 568 | -195.3125 | 0.0017792
285 | 570 | -203.8574 | -0.0053377
286 | 572 | -203.8574 | -0.0067611
287 | 574 | -214.8438 | -0.011743
288 | 576 | -214.8438 | -0.01459
289 | 578 | -222.168 | -0.01886
290 | 580 | -230.7129 | -0.025977
291 | 582 | -231.9336 | -0.0274
292 | 584 | -240.4785 | -0.035229
293 | 586 | -253.9062 | -0.041634
294 | 588 | -253.9062 | -0.042346
295 | 590 | -263.6719 | -0.048751
296 | 592 | -262.4512 | -0.050886
297 | 594 | -273.4375 | -0.058003
298 | 596 | -281.9824 | -0.062985
299 | 598 | -281.9824 | -0.065832
300 | 600 | -289.3066 | -0.071525
301 | 602 | -297.8516 | -0.077931
302 | 604 | -301.5137 | -0.080777
303 | 606 | -312.5 | -0.087183
304 | 608 | -310.0586 | -0.09003
305 | 610 | -321.0449 | -0.095723
306 | 612 | -330.8105 | -0.10213
307 | 614 | -328.3691 | -0.10426
308 | 616 | -336.9141 | -0.11138
309 | 618 | -341.7969 | -0.1128
310 | 620 | -351.5625 | -0.1185
311 | 622 | -360.1074 | -0.12633
312 | 624 | -360.1074 | -0.12846
313 | 626 | -368.6523 | -0.13487
314 | 628 | -377.1973 | -0.14127
315 | 630 | -377.1973 | -0.14483
316 | 632 | -386.9629 | -0.15052
317 | 634 | -388.1836 | -0.15266
318 | 636 | -397.9492 | -0.15978
319 | 638 | -406.4941 | -0.16689
320 | 640 | -408.9355 | -0.16974
321 | 642 | -419.9219 | -0.17472
322 | 644 | -427.2461 | -0.18255
323 | 646 | -424.8047 | -0.18469
324 | 648 | -435.791 | -0.1918
325 | 650 | -434.5703 | -0.19465
326 | 652 | -444.3359 | -0.20105
327 | 654 | -456.543 | -0.20888
328 | 656 | -457.7637 | -0.21031
329 | 658 | -463.8672 | -0.21813
330 | 660 | -477.2949 | -0.22525
331 | 662 | -478.5156 | -0.22739
332 | 664 | -483.3984 | -0.23522
333 | 666 | -483.3984 | -0.23735
334 | 668 | -494.3848 | -0.24447
335 | 670 | -501.709 | -0.25158
336 | 672 | -501.709 | -0.25514
337 | 674 | -516.3574 | -0.26226
338 | 676 | -516.3574 | -0.26511
339 | 678 | -522.4609 | -0.27222
340 | 680 | -534.668 | -0.27863
341 | 682 | -534.668 | -0.2829
342 | 684 | -541.9922 | -0.2893
343 | 686 | -551.7578 | -0.29713
344 | 688 | -554.1992 | -0.3014
345 | 690 | -561.5234 | -0.30781
346 | 692 | -561.5234 | -0.30994
347 | 694 | -573.7305 | -0.31777
348 | 696 | -582.2754 | -0.3256
349 | 698 | -579.834 | -0.32702
350 | 700 | -593.2617 | -0.33628
351 | 702 | -601.8066 | -0.34482
352 | 704 | -599.3652 | -0.34695
353 | 706 | -610.3516 | -0.35549
354 | 708 | -614.0137 | -0.35905
355 | 710 | -621.3379 | -0.36546
356 | 712 | -631.1035 | -0.374
357 | 714 | -633.5449 | -0.37898
358 | 716 | -640.8691 | -0.38609
359 | 718 | -646.9727 | -0.3925
360 | 720 | -648.1934 | -0.39819
361 | 722 | -659.1797 | -0.40602
362 | 724 | -659.1797 | -0.40887
363 | 726 | -667.7246 | -0.4167
364 | 728 | -681.1523 | -0.42524
365 | 730 | -679.9316 | -0.42737
366 | 732 | -688.4766 | -0.43734
367 | 734 | -692.1387 | -0.4409
368 | 736 | -700.6836 | -0.44801
369 | 738 | -708.0078 | -0.45726
370 | 740 | -708.0078 | -0.46011
371 | 742 | -717.7734 | -0.46865
372 | 744 | -726.3184 | -0.4779
373 | 746 | -727.5391 | -0.48217
374 | 748 | -739.7461 | -0.49071
375 | 750 | -737.3047 | -0.49498
376 | 752 | -747.0703 | -0.50352
377 | 754 | -739.7461 | -0.50281
378 | 756 | -740.9668 | -0.50566
379 | 758 | -726.3184 | -0.50352
380 | 760 | -727.5391 | -0.50495
381 | 762 | -716.5527 | -0.50139
382 | 764 | -705.5664 | -0.50068
383 | 766 | -708.0078 | -0.49997
384 | 768 | -700.6836 | -0.49641
385 | 770 | -688.4766 | -0.49214
386 | 772 | -689.6973 | -0.49285
387 | 774 | -681.1523 | -0.49071
388 | 776 | -678.7109 | -0.48929
389 | 778 | -667.7246 | -0.48716
390 | 780 | -659.1797 | -0.48431
391 | 782 | -659.1797 | -0.4836
392 | 784 | -649.4141 | -0.48075
393 | 786 | -650.6348 | -0.48004
394 | 788 | -642.0898 | -0.47648
395 | 790 | -631.1035 | -0.47221
396 | 792 | -631.1035 | -0.4715
397 | 794 | -622.5586 | -0.46723
398 | 796 | -611.5723 | -0.46438
399 | 798 | -610.3516 | -0.46367
400 | 800 | -600.5859 | -0.46011
401 | 802 | -599.3652 | -0.46011
402 | 804 | -592.041 | -0.45584
403 | 806 | -583.4961 | -0.45228
404 | 808 | -583.4961 | -0.45157
405 | 810 | -574.9512 | -0.4473
406 | 812 | -563.9648 | -0.44303
407 | 814 | -563.9648 | -0.44303
408 | 816 | -554.1992 | -0.43947
409 | 818 | -552.9785 | -0.43876
410 | 820 | -540.7715 | -0.43378
411 | 822 | -531.0059 | -0.43093
412 | 824 | -534.668 | -0.43022
413 | 826 | -526.123 | -0.42666
414 | 828 | -513.916 | -0.42239
415 | 830 | -516.3574 | -0.42168
416 | 832 | -506.5918 | -0.41741
417 | 834 | -502.9297 | -0.4167
418 | 836 | -493.1641 | -0.41243
419 | 838 | -484.6191 | -0.40887
420 | 840 | -484.6191 | -0.40816
421 | 842 | -473.6328 | -0.40389
422 | 844 | -477.2949 | -0.4046
423 | 846 | -466.3086 | -0.39962
424 | 848 | -455.3223 | -0.39464
425 | 850 | -457.7637 | -0.39464
426 | 852 | -449.2188 | -0.39037
427 | 854 | -435.791 | -0.38609
428 | 856 | -434.5703 | -0.38396
429 | 858 | -428.4668 | -0.38111
430 | 860 | -427.2461 | -0.3804
431 | 862 | -417.4805 | -0.37613
432 | 864 | -410.1562 | -0.37186
433 | 866 | -410.1562 | -0.37115
434 | 868 | -394.2871 | -0.36617
435 | 870 | -388.1836 | -0.3619
436 | 872 | -389.4043 | -0.36119
437 | 874 | -375.9766 | -0.3562
438 | 876 | -375.9766 | -0.35549
439 | 878 | -371.0938 | -0.35193
440 | 880 | -358.8867 | -0.34695
441 | 882 | -357.666 | -0.34695
442 | 884 | -351.5625 | -0.34197
443 | 886 | -340.5762 | -0.3377
444 | 888 | -336.9141 | -0.33699
445 | 890 | -330.8105 | -0.33201
446 | 892 | -330.8105 | -0.33201
447 | 894 | -319.8242 | -0.32774
448 | 896 | -310.0586 | -0.32275
449 | 898 | -313.7207 | -0.32133
450 | 900 | -301.5137 | -0.31706
451 | 902 | -300.293 | -0.31706
452 | 904 | -292.9688 | -0.31066
453 | 906 | -281.9824 | -0.30639
454 | 908 | -280.7617 | -0.3071
455 | 910 | -272.2168 | -0.30069
456 | 912 | -263.6719 | -0.29642
457 | 914 | -261.2305 | -0.29642
458 | 916 | -252.6855 | -0.29073
459 | 918 | -255.127 | -0.29073
460 | 920 | -242.9199 | -0.28717
461 | 922 | -233.1543 | -0.28005
462 | 924 | -233.1543 | -0.28005
463 | 926 | -223.3887 | -0.27436
464 | 928 | -213.623 | -0.27009
465 | 930 | -211.1816 | -0.26867
466 | 932 | -202.6367 | -0.26368
467 | 934 | -203.8574 | -0.26368
468 | 936 | -195.3125 | -0.25728
469 | 938 | -184.3262 | -0.25301
470 | 940 | -186.7676 | -0.25158
471 | 942 | -178.2227 | -0.24731
472 | 944 | -163.5742 | -0.24233
473 | 946 | -163.5742 | -0.24091
474 | 948 | -157.4707 | -0.23664
475 | 950 | -153.8086 | -0.23379
476 | 952 | -144.043 | -0.22952
477 | 954 | -137.9395 | -0.22525
478 | 956 | -139.1602 | -0.22383
479 | 958 | -124.5117 | -0.21956
480 | 960 | -128.1738 | -0.21671
481 | 962 | -117.1875 | -0.21244
482 | 964 | -104.9805 | -0.20675
483 | 966 | -106.2012 | -0.20746
484 | 968 | -98.877 | -0.20177
485 | 970 | -87.8906 | -0.19607
486 | 972 | -87.8906 | -0.19607
487 | 974 | -80.5664 | -0.18896
488 | 976 | -78.125 | -0.18896
489 | 978 | -65.918 | -0.18397
490 | 980 | -56.1523 | -0.17828
491 | 982 | -57.373 | -0.17686
492 | 984 | -48.8281 | -0.17187
493 | 986 | -39.0625 | -0.16618
494 | 988 | -40.2832 | -0.16547
495 | 990 | -29.2969 | -0.15906
496 | 992 | -29.2969 | -0.15906
497 | 994 | -17.0898 | -0.15337
498 | 996 | -7.3242 | -0.1491
499 | 998 | -10.9863 | -0.14697
500 | 1000 | 1.2207 | -0.14056
501 | 1002 | 1.2207 | -0.13985
Center data before PMax, ±Pr and ±Vc Calc.
PMax (µC/cm2) | 0.50495
Pr (µC/cm2) | 0.137
-Pr (µC/cm2) | -0.13985
Ec (kV/cm) | 37030.5201
-Ec (kV/cm) | -37383.6197
CMax-Eff (nF) | 0.54152
Offset (µC/cm2) | 0.10498
Vert. (±Pr) Shift (µC/cm2) | -0.0014234
Horiz. Shift (±Ec) | -176.5498
A (Loop Area - µC/cm2·Volts) | 1.5105
Hysteresis Version: 5.3.0 - Radiant Technologies, Inc., 1999 - 10/02/14