## Hysteresis Task
Hysteresis
Executed Version | 5.3.0
Vision Version | 5.3.1 (R)
Vision Compiled | 2014-09-10
Driver Version | 5.1.14
Windows Version | Windows 7
Processor Information | x86 (AMD or Intel) - 4 Processors
Tester Name | RT66B0914-297
Tester S/N | RT66B0914-297
Internal Amp Type | No Internal Amp
Internal Amp Serial | 0
Execution Count | 1
Excel Date | 9/11/2023 - 19:20:49
Configuration Date | 2023-11-09 17:35
Execution Date | 2023-11-09 19:17
Sample Info.
Sample Name
Lot Name
Wafer Name
Die Row/Column | 0/0
Capacitor ID | 0
Area (cm2) | 0.81219
Thickness (µm) | 1893.333
Mux Adjust | Disabled
Amplifier | High Voltage (HVA)
HVI Channel/Port | 1/1
DRIVE Gain Factor | 1000
DRIVE Voltage Limit | 4000
Tester Info
Tester Name | RT66B0914-297
Tester Serial Number | RT66B0914-297
Return Signal Amp. Level [Index] | 0.0021 [3]
Hysteresis Info
Task Name | Hyst-1
Max. Volts | 946.6665
Max. Field (kV/cm) | 5
Hysteresis Period (ms) | 1000
Preset Disabled
Profile | Standard Bipolar
Data | Valid Data
Point | Time (ms) | Field (kV/cm) | Measured Polarization (µC/cm2)
1 | 2 | 1.2207 | -0.11885
2 | 4 | 10.9863 | -0.11529
3 | 6 | 18.3105 | -0.11174
4 | 8 | 18.3105 | -0.11102
5 | 10 | 26.8555 | -0.10889
6 | 12 | 35.4004 | -0.1032
7 | 14 | 46.3867 | -0.098926
8 | 16 | 50.0488 | -0.099637
9 | 18 | 56.1523 | -0.095367
10 | 20 | 64.6973 | -0.091809
11 | 22 | 76.9043 | -0.086115
12 | 24 | 86.6699 | -0.081845
13 | 26 | 85.4492 | -0.080422
14 | 28 | 97.6562 | -0.076151
15 | 30 | 108.6426 | -0.070458
16 | 32 | 118.4082 | -0.066899
17 | 34 | 118.4082 | -0.065476
18 | 36 | 125.7324 | -0.059782
19 | 38 | 135.498 | -0.055512
20 | 40 | 145.2637 | -0.05053
21 | 42 | 152.5879 | -0.044125
22 | 44 | 153.8086 | -0.04199
23 | 46 | 166.0156 | -0.037008
24 | 48 | 172.1191 | -0.030603
25 | 50 | 183.1055 | -0.026333
26 | 52 | 184.3262 | -0.024198
27 | 54 | 192.8711 | -0.018504
28 | 56 | 200.1953 | -0.012811
29 | 58 | 212.4023 | -0.007117
30 | 60 | 214.8438 | -0.0049819
31 | 62 | 224.6094 | 0.0014234
32 | 64 | 235.5957 | 0.0078287
33 | 66 | 240.4785 | 0.014234
34 | 68 | 251.4648 | 0.021351
35 | 70 | 251.4648 | 0.023486
36 | 72 | 258.7891 | 0.02918
37 | 74 | 269.7754 | 0.035585
38 | 76 | 283.2031 | 0.04199
39 | 78 | 279.541 | 0.044125
40 | 80 | 289.3066 | 0.05053
41 | 82 | 299.0723 | 0.057647
42 | 84 | 310.0586 | 0.065476
43 | 86 | 317.3828 | 0.071881
44 | 88 | 321.0449 | 0.074728
45 | 90 | 332.0312 | 0.081133
46 | 92 | 340.5762 | 0.08825
47 | 94 | 350.3418 | 0.095367
48 | 96 | 349.1211 | 0.097502
49 | 98 | 358.8867 | 0.1032
50 | 100 | 368.6523 | 0.11102
51 | 102 | 377.1973 | 0.11814
52 | 104 | 384.5215 | 0.12526
53 | 106 | 388.1836 | 0.12953
54 | 108 | 396.7285 | 0.13593
55 | 110 | 405.2734 | 0.14376
56 | 112 | 416.2598 | 0.15159
57 | 114 | 417.4805 | 0.15301
58 | 116 | 423.584 | 0.16084
59 | 118 | 435.791 | 0.16725
60 | 120 | 450.4395 | 0.17579
61 | 122 | 457.7637 | 0.18291
62 | 124 | 457.7637 | 0.18646
63 | 126 | 466.3086 | 0.19287
64 | 128 | 476.0742 | 0.20141
65 | 130 | 483.3984 | 0.20924
66 | 132 | 483.3984 | 0.21209
67 | 134 | 493.1641 | 0.2192
68 | 136 | 506.5918 | 0.22774
69 | 138 | 511.4746 | 0.23628
70 | 140 | 521.2402 | 0.2434
71 | 142 | 521.2402 | 0.24767
72 | 144 | 532.2266 | 0.25408
73 | 146 | 544.4336 | 0.26333
74 | 148 | 551.7578 | 0.27187
75 | 150 | 552.9785 | 0.27543
76 | 152 | 562.7441 | 0.28183
77 | 154 | 573.7305 | 0.29037
78 | 156 | 581.0547 | 0.2982
79 | 158 | 582.2754 | 0.30247
80 | 160 | 593.2617 | 0.31101
81 | 162 | 603.0273 | 0.31884
82 | 164 | 611.5723 | 0.3288
83 | 166 | 620.1172 | 0.33663
84 | 168 | 622.5586 | 0.3409
85 | 170 | 629.8828 | 0.35015
86 | 172 | 639.6484 | 0.35798
87 | 174 | 649.4141 | 0.36652
88 | 176 | 651.8555 | 0.37079
89 | 178 | 659.1797 | 0.38005
90 | 180 | 667.7246 | 0.3893
91 | 182 | 676.2695 | 0.39784
92 | 184 | 687.2559 | 0.40709
93 | 186 | 689.6973 | 0.41207
94 | 188 | 697.0215 | 0.42061
95 | 190 | 708.0078 | 0.42986
96 | 192 | 717.7734 | 0.43912
97 | 194 | 718.9941 | 0.4441
98 | 196 | 725.0977 | 0.45264
99 | 198 | 737.3047 | 0.46189
100 | 200 | 748.291 | 0.47114
101 | 202 | 759.2773 | 0.48253
102 | 204 | 758.0566 | 0.4868
103 | 206 | 766.6016 | 0.49676
104 | 208 | 776.3672 | 0.5053
105 | 210 | 786.1328 | 0.51669
106 | 212 | 783.6914 | 0.52238
107 | 214 | 794.6777 | 0.53235
108 | 216 | 806.8848 | 0.54231
109 | 218 | 814.209 | 0.5537
110 | 220 | 822.7539 | 0.5658
111 | 222 | 821.5332 | 0.57149
112 | 224 | 832.5195 | 0.58288
113 | 226 | 842.2852 | 0.59427
114 | 228 | 853.2715 | 0.60565
115 | 230 | 854.4922 | 0.61206
116 | 232 | 865.4785 | 0.62273
117 | 234 | 875.2441 | 0.63483
118 | 236 | 880.127 | 0.64835
119 | 238 | 894.7754 | 0.66045
120 | 240 | 895.9961 | 0.66899
121 | 242 | 903.3203 | 0.68038
122 | 244 | 913.0859 | 0.69319
123 | 246 | 921.6309 | 0.706
124 | 248 | 920.4102 | 0.71454
125 | 250 | 928.9551 | 0.72806
126 | 252 | 939.9414 | 0.74088
127 | 254 | 930.1758 | 0.74301
128 | 256 | 922.8516 | 0.74301
129 | 258 | 920.4102 | 0.74657
130 | 260 | 910.6445 | 0.74657
131 | 262 | 902.0996 | 0.74515
132 | 264 | 893.5547 | 0.74372
133 | 266 | 891.1133 | 0.74301
134 | 268 | 883.7891 | 0.7423
135 | 270 | 875.2441 | 0.73803
136 | 272 | 865.4785 | 0.73518
137 | 274 | 856.9336 | 0.73233
138 | 276 | 850.8301 | 0.73233
139 | 278 | 845.9473 | 0.72878
140 | 280 | 836.1816 | 0.72593
141 | 282 | 822.7539 | 0.72166
142 | 284 | 822.7539 | 0.72237
143 | 286 | 816.6504 | 0.7181
144 | 288 | 803.2227 | 0.71525
145 | 290 | 794.6777 | 0.71027
146 | 292 | 784.9121 | 0.70671
147 | 294 | 783.6914 | 0.70743
148 | 296 | 773.9258 | 0.70316
149 | 298 | 764.1602 | 0.69889
150 | 300 | 755.6152 | 0.6939
151 | 302 | 758.0566 | 0.69462
152 | 304 | 747.0703 | 0.69034
153 | 306 | 736.084 | 0.68607
154 | 308 | 728.7598 | 0.68109
155 | 310 | 720.2148 | 0.67682
156 | 312 | 720.2148 | 0.67753
157 | 314 | 710.4492 | 0.67326
158 | 316 | 695.8008 | 0.66828
159 | 318 | 689.6973 | 0.66472
160 | 320 | 689.6973 | 0.66472
161 | 322 | 677.4902 | 0.66117
162 | 324 | 668.9453 | 0.65476
163 | 326 | 660.4004 | 0.6512
164 | 328 | 648.1934 | 0.64551
165 | 330 | 648.1934 | 0.64622
166 | 332 | 638.4277 | 0.64124
167 | 334 | 629.8828 | 0.63697
168 | 336 | 621.3379 | 0.63341
169 | 338 | 617.6758 | 0.63341
170 | 340 | 610.3516 | 0.62772
171 | 342 | 601.8066 | 0.62202
172 | 344 | 592.041 | 0.61846
173 | 346 | 581.0547 | 0.61348
174 | 348 | 584.7168 | 0.61206
175 | 350 | 574.9512 | 0.60779
176 | 352 | 565.1855 | 0.60423
177 | 354 | 552.9785 | 0.59854
178 | 356 | 552.9785 | 0.59854
179 | 358 | 544.4336 | 0.59427
180 | 360 | 535.8887 | 0.58928
181 | 362 | 523.6816 | 0.58359
182 | 364 | 523.6816 | 0.58288
183 | 366 | 515.1367 | 0.57861
184 | 368 | 504.1504 | 0.57363
185 | 370 | 493.1641 | 0.56793
186 | 372 | 482.1777 | 0.56437
187 | 374 | 483.3984 | 0.56295
188 | 376 | 476.0742 | 0.55726
189 | 378 | 463.8672 | 0.55299
190 | 380 | 454.1016 | 0.54872
191 | 382 | 454.1016 | 0.54729
192 | 384 | 445.5566 | 0.54302
193 | 386 | 435.791 | 0.53733
194 | 388 | 427.2461 | 0.53164
195 | 390 | 418.7012 | 0.52665
196 | 392 | 417.4805 | 0.52523
197 | 394 | 408.9355 | 0.52025
198 | 396 | 395.5078 | 0.51527
199 | 398 | 390.625 | 0.50957
200 | 400 | 389.4043 | 0.50886
201 | 402 | 377.1973 | 0.50388
202 | 404 | 367.4316 | 0.4989
203 | 406 | 361.3281 | 0.49249
204 | 408 | 347.9004 | 0.48751
205 | 410 | 346.6797 | 0.48538
206 | 412 | 338.1348 | 0.48182
207 | 414 | 329.5898 | 0.47612
208 | 416 | 319.8242 | 0.47043
209 | 418 | 318.6035 | 0.46972
210 | 420 | 310.0586 | 0.46545
211 | 422 | 301.5137 | 0.45762
212 | 424 | 290.5273 | 0.45264
213 | 426 | 277.0996 | 0.44766
214 | 428 | 284.4238 | 0.44552
215 | 430 | 272.2168 | 0.44125
216 | 432 | 262.4512 | 0.43413
217 | 434 | 252.6855 | 0.42986
218 | 436 | 251.4648 | 0.42844
219 | 438 | 244.1406 | 0.42346
220 | 440 | 234.375 | 0.41705
221 | 442 | 219.7266 | 0.41065
222 | 444 | 213.623 | 0.40424
223 | 446 | 216.0645 | 0.40424
224 | 448 | 203.8574 | 0.39784
225 | 450 | 191.6504 | 0.39214
226 | 452 | 181.8848 | 0.38645
227 | 454 | 183.1055 | 0.38503
228 | 456 | 174.5605 | 0.38005
229 | 458 | 161.1328 | 0.37293
230 | 460 | 152.5879 | 0.36724
231 | 462 | 155.0293 | 0.3651
232 | 464 | 144.043 | 0.35941
233 | 466 | 135.498 | 0.35442
234 | 468 | 124.5117 | 0.34731
235 | 470 | 115.9668 | 0.3409
236 | 472 | 118.4082 | 0.33948
237 | 474 | 107.4219 | 0.33379
238 | 476 | 93.9941 | 0.32738
239 | 478 | 87.8906 | 0.32097
240 | 480 | 89.1113 | 0.31955
241 | 482 | 79.3457 | 0.31243
242 | 484 | 69.5801 | 0.30816
243 | 486 | 57.373 | 0.30034
244 | 488 | 48.8281 | 0.29393
245 | 490 | 50.0488 | 0.29108
246 | 492 | 37.8418 | 0.2861
247 | 494 | 28.0762 | 0.2797
248 | 496 | 20.752 | 0.27258
249 | 498 | 18.3105 | 0.27258
250 | 500 | 9.7656 | 0.26546
251 | 502 | -2.4414 | 0.25835
252 | 504 | -2.4414 | 0.25621
253 | 506 | -7.3242 | 0.24981
254 | 508 | -21.9727 | 0.24269
255 | 510 | -31.7383 | 0.23699
256 | 512 | -30.5176 | 0.23486
257 | 514 | -40.2832 | 0.22845
258 | 516 | -48.8281 | 0.22205
259 | 518 | -58.5938 | 0.21422
260 | 520 | -61.0352 | 0.21209
261 | 522 | -68.3594 | 0.2071
262 | 524 | -78.125 | 0.19999
263 | 526 | -89.1113 | 0.19287
264 | 528 | -96.4355 | 0.18575
265 | 530 | -96.4355 | 0.18291
266 | 532 | -106.2012 | 0.1765
267 | 534 | -114.7461 | 0.17081
268 | 536 | -126.9531 | 0.16298
269 | 538 | -125.7324 | 0.16013
270 | 540 | -134.2773 | 0.15301
271 | 542 | -145.2637 | 0.14732
272 | 544 | -155.0293 | 0.1402
273 | 546 | -163.5742 | 0.13238
274 | 548 | -163.5742 | 0.12882
275 | 550 | -174.5605 | 0.12241
276 | 552 | -185.5469 | 0.11458
277 | 554 | -196.5332 | 0.10747
278 | 556 | -191.6504 | 0.10391
279 | 558 | -205.0781 | 0.097502
280 | 560 | -216.0645 | 0.090385
281 | 562 | -222.168 | 0.083268
282 | 564 | -234.375 | 0.07544
283 | 566 | -234.375 | 0.071881
284 | 568 | -242.9199 | 0.065476
285 | 570 | -250.2441 | 0.057647
286 | 572 | -260.0098 | 0.049107
287 | 574 | -260.0098 | 0.04626
288 | 576 | -272.2168 | 0.039143
289 | 578 | -280.7617 | 0.031315
290 | 580 | -290.5273 | 0.023486
291 | 582 | -300.293 | 0.015657
292 | 584 | -301.5137 | 0.012099
293 | 586 | -307.6172 | 0.0042702
294 | 588 | -321.0449 | -0.0028468
295 | 590 | -332.0312 | -0.011387
296 | 592 | -330.8105 | -0.014234
297 | 594 | -338.1348 | -0.022774
298 | 596 | -350.3418 | -0.030603
299 | 598 | -357.666 | -0.03772
300 | 600 | -356.4453 | -0.042702
301 | 602 | -371.0938 | -0.048395
302 | 604 | -379.6387 | -0.056936
303 | 606 | -386.9629 | -0.065476
304 | 608 | -399.1699 | -0.074728
305 | 610 | -397.9492 | -0.078287
306 | 612 | -405.2734 | -0.086827
307 | 614 | -416.2598 | -0.094656
308 | 616 | -424.8047 | -0.10248
309 | 618 | -427.2461 | -0.10604
310 | 620 | -438.2324 | -0.11529
311 | 622 | -445.5566 | -0.12384
312 | 624 | -455.3223 | -0.13095
313 | 626 | -467.5293 | -0.14092
314 | 628 | -463.8672 | -0.14447
315 | 630 | -474.8535 | -0.1523
316 | 632 | -487.0605 | -0.16298
317 | 634 | -495.6055 | -0.17152
318 | 636 | -495.6055 | -0.17579
319 | 638 | -505.3711 | -0.18291
320 | 640 | -515.1367 | -0.19358
321 | 642 | -523.6816 | -0.20141
322 | 644 | -532.2266 | -0.21137
323 | 646 | -532.2266 | -0.21493
324 | 648 | -545.6543 | -0.2249
325 | 650 | -554.1992 | -0.23344
326 | 652 | -561.5234 | -0.2434
327 | 654 | -561.5234 | -0.24696
328 | 656 | -573.7305 | -0.25621
329 | 658 | -581.0547 | -0.26617
330 | 660 | -592.041 | -0.27614
331 | 662 | -603.0273 | -0.28539
332 | 664 | -604.248 | -0.29037
333 | 666 | -611.5723 | -0.29891
334 | 668 | -621.3379 | -0.30959
335 | 670 | -627.4414 | -0.32026
336 | 672 | -631.1035 | -0.32311
337 | 674 | -640.8691 | -0.3345
338 | 676 | -646.9727 | -0.34375
339 | 678 | -661.6211 | -0.353
340 | 680 | -671.3867 | -0.36368
341 | 682 | -666.5039 | -0.36937
342 | 684 | -677.4902 | -0.37933
343 | 686 | -688.4766 | -0.38787
344 | 688 | -698.2422 | -0.39926
345 | 690 | -700.6836 | -0.40495
346 | 692 | -708.0078 | -0.41492
347 | 694 | -717.7734 | -0.42559
348 | 696 | -729.9805 | -0.43485
349 | 698 | -725.0977 | -0.44054
350 | 700 | -734.8633 | -0.45193
351 | 702 | -748.291 | -0.4626
352 | 704 | -759.2773 | -0.47257
353 | 706 | -765.3809 | -0.48466
354 | 708 | -766.6016 | -0.49107
355 | 710 | -773.9258 | -0.50103
356 | 712 | -786.1328 | -0.51242
357 | 714 | -795.8984 | -0.52523
358 | 716 | -793.457 | -0.53021
359 | 718 | -806.8848 | -0.54089
360 | 720 | -816.6504 | -0.55299
361 | 722 | -822.7539 | -0.56509
362 | 724 | -832.5195 | -0.57647
363 | 726 | -834.9609 | -0.58359
364 | 728 | -843.5059 | -0.59569
365 | 730 | -855.7129 | -0.60779
366 | 732 | -865.4785 | -0.62202
367 | 734 | -864.2578 | -0.62772
368 | 736 | -875.2441 | -0.64053
369 | 738 | -881.3477 | -0.65191
370 | 740 | -891.1133 | -0.66686
371 | 742 | -904.541 | -0.68038
372 | 744 | -905.7617 | -0.68892
373 | 746 | -913.0859 | -0.70102
374 | 748 | -922.8516 | -0.71454
375 | 750 | -930.1758 | -0.72806
376 | 752 | -932.6172 | -0.73661
377 | 754 | -931.3965 | -0.74443
378 | 756 | -920.4102 | -0.74515
379 | 758 | -913.0859 | -0.74586
380 | 760 | -903.3203 | -0.74443
381 | 762 | -902.0996 | -0.74657
382 | 764 | -891.1133 | -0.74515
383 | 766 | -882.5684 | -0.74301
384 | 768 | -874.0234 | -0.73945
385 | 770 | -865.4785 | -0.73732
386 | 772 | -863.0371 | -0.73803
387 | 774 | -854.4922 | -0.73447
388 | 776 | -845.9473 | -0.73091
389 | 778 | -831.2988 | -0.72664
390 | 780 | -832.5195 | -0.72735
391 | 782 | -827.6367 | -0.72451
392 | 784 | -816.6504 | -0.72095
393 | 786 | -806.8848 | -0.71668
394 | 788 | -794.6777 | -0.71383
395 | 790 | -793.457 | -0.71241
396 | 792 | -787.3535 | -0.70956
397 | 794 | -777.5879 | -0.706
398 | 796 | -765.3809 | -0.70102
399 | 798 | -766.6016 | -0.70173
400 | 800 | -758.0566 | -0.69746
401 | 802 | -745.8496 | -0.6939
402 | 804 | -737.3047 | -0.68963
403 | 806 | -725.0977 | -0.68536
404 | 808 | -729.9805 | -0.68394
405 | 810 | -718.9941 | -0.6818
406 | 812 | -708.0078 | -0.67682
407 | 814 | -697.0215 | -0.67184
408 | 816 | -700.6836 | -0.67255
409 | 818 | -688.4766 | -0.66828
410 | 820 | -678.7109 | -0.66259
411 | 822 | -670.166 | -0.65903
412 | 824 | -670.166 | -0.65832
413 | 826 | -660.4004 | -0.65547
414 | 828 | -648.1934 | -0.6512
415 | 830 | -640.8691 | -0.64551
416 | 832 | -632.3242 | -0.64053
417 | 834 | -632.3242 | -0.64053
418 | 836 | -622.5586 | -0.63626
419 | 838 | -611.5723 | -0.63199
420 | 840 | -600.5859 | -0.62629
421 | 842 | -601.8066 | -0.62629
422 | 844 | -593.2617 | -0.62131
423 | 846 | -579.834 | -0.61704
424 | 848 | -573.7305 | -0.61277
425 | 850 | -563.9648 | -0.6085
426 | 852 | -561.5234 | -0.60636
427 | 854 | -551.7578 | -0.60209
428 | 856 | -543.2129 | -0.59854
429 | 858 | -532.2266 | -0.59355
430 | 860 | -534.668 | -0.59213
431 | 862 | -526.123 | -0.58715
432 | 864 | -515.1367 | -0.58359
433 | 866 | -506.5918 | -0.5779
434 | 868 | -493.1641 | -0.57363
435 | 870 | -491.9434 | -0.5722
436 | 872 | -485.8398 | -0.56722
437 | 874 | -476.0742 | -0.56295
438 | 876 | -463.8672 | -0.55655
439 | 878 | -468.75 | -0.55655
440 | 880 | -457.7637 | -0.55228
441 | 882 | -444.3359 | -0.54729
442 | 884 | -435.791 | -0.5416
443 | 886 | -427.2461 | -0.53662
444 | 888 | -427.2461 | -0.5352
445 | 890 | -419.9219 | -0.53093
446 | 892 | -407.7148 | -0.52452
447 | 894 | -396.7285 | -0.52025
448 | 896 | -400.3906 | -0.51954
449 | 898 | -385.7422 | -0.51456
450 | 900 | -375.9766 | -0.50886
451 | 902 | -371.0938 | -0.50388
452 | 904 | -361.3281 | -0.49819
453 | 906 | -357.666 | -0.49748
454 | 908 | -349.1211 | -0.49249
455 | 910 | -339.3555 | -0.48609
456 | 912 | -328.3691 | -0.48253
457 | 914 | -327.1484 | -0.48039
458 | 916 | -318.6035 | -0.47541
459 | 918 | -311.2793 | -0.46972
460 | 920 | -301.5137 | -0.46331
461 | 922 | -302.7344 | -0.46331
462 | 924 | -291.748 | -0.45691
463 | 926 | -284.4238 | -0.45193
464 | 928 | -273.4375 | -0.44623
465 | 930 | -263.6719 | -0.43983
466 | 932 | -262.4512 | -0.43912
467 | 934 | -252.6855 | -0.43485
468 | 936 | -241.6992 | -0.42915
469 | 938 | -234.375 | -0.42204
470 | 940 | -231.9336 | -0.42061
471 | 942 | -220.9473 | -0.41563
472 | 944 | -213.623 | -0.40923
473 | 946 | -205.0781 | -0.40353
474 | 948 | -191.6504 | -0.39926
475 | 950 | -196.5332 | -0.39713
476 | 952 | -181.8848 | -0.39072
477 | 954 | -175.7812 | -0.38503
478 | 956 | -167.2363 | -0.37933
479 | 958 | -163.5742 | -0.37791
480 | 960 | -157.4707 | -0.37151
481 | 962 | -145.2637 | -0.36581
482 | 964 | -135.498 | -0.36083
483 | 966 | -126.9531 | -0.35371
484 | 968 | -126.9531 | -0.35229
485 | 970 | -114.7461 | -0.3466
486 | 972 | -106.2012 | -0.34019
487 | 974 | -96.4355 | -0.33379
488 | 976 | -97.6562 | -0.33236
489 | 978 | -86.6699 | -0.32667
490 | 980 | -78.125 | -0.31955
491 | 982 | -65.918 | -0.31386
492 | 984 | -56.1523 | -0.30603
493 | 986 | -58.5938 | -0.30461
494 | 988 | -48.8281 | -0.29891
495 | 990 | -36.6211 | -0.29251
496 | 992 | -31.7383 | -0.2861
497 | 994 | -31.7383 | -0.28468
498 | 996 | -18.3105 | -0.27898
499 | 998 | -9.7656 | -0.27187
500 | 1000 | -1.2207 | -0.26475
501 | 1002 | 0 | -0.26333
Center data before PMax, ±Pr and ±Vc Calc.
PMax (µC/cm2) | 0.74088
Pr (µC/cm2) | 0.25977
-Pr (µC/cm2) | -0.26333
Ec (kV/cm) | 42115.1546
-Ec (kV/cm) | -59767.5676
CMax-Eff (nF) | 0.63563
Offset (µC/cm2) | 0.11885
Vert. (±Pr) Shift (µC/cm2) | -0.0017792
Horiz. Shift (±Ec) | -8826.2065
A (Loop Area - µC/cm2·Volts) | 3.3684
Hysteresis Version: 5.3.0 - Radiant Technologies, Inc., 1999 - 10/02/14