## Hysteresis Task
Hysteresis
Executed Version | 5.3.0
Vision Version | 5.3.1 (R)
Vision Compiled | 2014-09-10
Driver Version | 5.1.14
Windows Version | Windows 7
Processor Information | x86 (AMD or Intel) - 4 Processors
Tester Name | RT66B0914-297
Tester S/N | RT66B0914-297
Internal Amp Type | No Internal Amp
Internal Amp Serial | 0
Execution Count | 1
Excel Date | 9/11/2023 - 19:21:25
Configuration Date | 2023-11-09 17:35
Execution Date | 2023-11-09 19:21
Sample Info.
Sample Name
Lot Name
Wafer Name
Die Row/Column | 0/0
Capacitor ID | 0
Area (cm2) | 0.81219
Thickness (µm) | 1893.333
Mux Adjust | Disabled
Amplifier | High Voltage (HVA)
HVI Channel/Port | 1/1
DRIVE Gain Factor | 1000
DRIVE Voltage Limit | 4000
Tester Info
Tester Name | RT66B0914-297
Tester Serial Number | RT66B0914-297
Return Signal Amp. Level [Index] | 0.0021 [3]
Hysteresis Info
Task Name | Hyst-1
Max. Volts | 1135.9998
Max. Field (kV/cm) | 6
Hysteresis Period (ms) | 1000
Preset Disabled
Profile | Standard Bipolar
Data | Valid Data
Point | Time (ms) | Field (kV/cm) | Measured Polarization (µC/cm2)
1 | 2 | -1.2207 | -0.21493
2 | 4 | 9.7656 | -0.20995
3 | 6 | 19.5312 | -0.2071
4 | 8 | 30.5176 | -0.20355
5 | 10 | 39.0625 | -0.2007
6 | 12 | 48.8281 | -0.19643
7 | 14 | 58.5938 | -0.19216
8 | 16 | 68.3594 | -0.18789
9 | 18 | 68.3594 | -0.1886
10 | 20 | 78.125 | -0.18291
11 | 22 | 86.6699 | -0.17792
12 | 24 | 97.6562 | -0.17365
13 | 26 | 108.6426 | -0.16796
14 | 28 | 117.1875 | -0.16369
15 | 30 | 124.5117 | -0.15871
16 | 32 | 136.7188 | -0.15301
17 | 34 | 145.2637 | -0.14732
18 | 36 | 156.25 | -0.14092
19 | 38 | 164.7949 | -0.13522
20 | 40 | 174.5605 | -0.12882
21 | 42 | 184.3262 | -0.12312
22 | 44 | 194.0918 | -0.11743
23 | 46 | 196.5332 | -0.11458
24 | 48 | 202.6367 | -0.10818
25 | 50 | 212.4023 | -0.10106
26 | 52 | 224.6094 | -0.096079
27 | 54 | 230.7129 | -0.08825
28 | 56 | 244.1406 | -0.081133
29 | 58 | 251.4648 | -0.074728
30 | 60 | 260.0098 | -0.066188
31 | 62 | 272.2168 | -0.059071
32 | 64 | 279.541 | -0.051954
33 | 66 | 289.3066 | -0.044125
34 | 68 | 299.0723 | -0.037008
35 | 70 | 310.0586 | -0.027044
36 | 72 | 317.3828 | -0.020639
37 | 74 | 330.8105 | -0.012099
38 | 76 | 327.1484 | -0.0078287
39 | 78 | 339.3555 | -0.0007117
40 | 80 | 349.1211 | 0.0049819
41 | 82 | 356.4453 | 0.014946
42 | 84 | 368.6523 | 0.022063
43 | 86 | 374.7559 | 0.032026
44 | 88 | 388.1836 | 0.040567
45 | 90 | 396.7285 | 0.049107
46 | 92 | 405.2734 | 0.059071
47 | 94 | 417.4805 | 0.066899
48 | 96 | 424.8047 | 0.076151
49 | 98 | 437.0117 | 0.084692
50 | 100 | 445.5566 | 0.094656
51 | 102 | 452.8809 | 0.10391
52 | 104 | 456.543 | 0.10818
53 | 106 | 463.8672 | 0.11743
54 | 108 | 477.2949 | 0.12455
55 | 110 | 485.8398 | 0.13451
56 | 112 | 494.3848 | 0.14447
57 | 114 | 505.3711 | 0.15373
58 | 116 | 512.6953 | 0.16298
59 | 118 | 523.6816 | 0.17294
60 | 120 | 533.4473 | 0.18291
61 | 122 | 539.5508 | 0.19429
62 | 124 | 551.7578 | 0.20426
63 | 126 | 560.3027 | 0.21422
64 | 128 | 573.7305 | 0.22418
65 | 130 | 582.2754 | 0.23486
66 | 132 | 581.0547 | 0.23913
67 | 134 | 592.041 | 0.24981
68 | 136 | 599.3652 | 0.25835
69 | 138 | 612.793 | 0.26902
70 | 140 | 621.3379 | 0.2797
71 | 142 | 628.6621 | 0.29037
72 | 144 | 642.0898 | 0.30105
73 | 146 | 648.1934 | 0.31101
74 | 148 | 660.4004 | 0.32382
75 | 150 | 670.166 | 0.33379
76 | 152 | 677.4902 | 0.34588
77 | 154 | 690.918 | 0.35869
78 | 156 | 697.0215 | 0.36866
79 | 158 | 710.4492 | 0.38076
80 | 160 | 718.9941 | 0.39357
81 | 162 | 715.332 | 0.39855
82 | 164 | 728.7598 | 0.40923
83 | 166 | 738.5254 | 0.4199
84 | 168 | 748.291 | 0.432
85 | 170 | 759.2773 | 0.44339
86 | 172 | 767.8223 | 0.4562
87 | 174 | 776.3672 | 0.46758
88 | 176 | 788.5742 | 0.48039
89 | 178 | 795.8984 | 0.49249
90 | 180 | 805.6641 | 0.5053
91 | 182 | 816.6504 | 0.51811
92 | 184 | 823.9746 | 0.53093
93 | 186 | 836.1816 | 0.54445
94 | 188 | 843.5059 | 0.55868
95 | 190 | 842.2852 | 0.5658
96 | 192 | 855.7129 | 0.5779
97 | 194 | 861.8164 | 0.59
98 | 196 | 872.8027 | 0.60138
99 | 198 | 881.3477 | 0.61633
100 | 200 | 891.1133 | 0.63056
101 | 202 | 903.3203 | 0.64337
102 | 204 | 910.6445 | 0.65761
103 | 206 | 920.4102 | 0.67184
104 | 208 | 930.1758 | 0.68607
105 | 210 | 938.7207 | 0.70173
106 | 212 | 949.707 | 0.71668
107 | 214 | 959.4727 | 0.73305
108 | 216 | 966.7969 | 0.74799
109 | 218 | 980.2246 | 0.76365
110 | 220 | 980.2246 | 0.77433
111 | 222 | 987.5488 | 0.78714
112 | 224 | 1002.1973 | 0.80279
113 | 226 | 1008.3008 | 0.81987
114 | 228 | 1019.2871 | 0.83553
115 | 230 | 1030.2734 | 0.85261
116 | 232 | 1038.8184 | 0.86898
117 | 234 | 1047.3633 | 0.88677
118 | 236 | 1059.5703 | 0.90385
119 | 238 | 1065.6738 | 0.92093
120 | 240 | 1075.4395 | 0.94015
121 | 242 | 1087.6465 | 0.96079
122 | 244 | 1093.75 | 0.97929
123 | 246 | 1105.957 | 0.99851
124 | 248 | 1104.7363 | 1.0127
125 | 250 | 1114.502 | 1.0291
126 | 252 | 1124.2676 | 1.0483
127 | 254 | 1118.1641 | 1.054
128 | 256 | 1104.7363 | 1.0576
129 | 258 | 1108.3984 | 1.0633
130 | 260 | 1097.4121 | 1.0654
131 | 262 | 1085.2051 | 1.0654
132 | 264 | 1079.1016 | 1.0647
133 | 266 | 1069.3359 | 1.0633
134 | 268 | 1059.5703 | 1.0611
135 | 270 | 1049.8047 | 1.059
136 | 272 | 1038.8184 | 1.0547
137 | 274 | 1029.0527 | 1.0519
138 | 276 | 1020.5078 | 1.049
139 | 278 | 1009.5215 | 1.0469
140 | 280 | 999.7559 | 1.0426
141 | 282 | 991.2109 | 1.0384
142 | 284 | 979.0039 | 1.0362
143 | 286 | 980.2246 | 1.0355
144 | 288 | 969.2383 | 1.0312
145 | 290 | 958.252 | 1.0277
146 | 292 | 949.707 | 1.0248
147 | 294 | 938.7207 | 1.0206
148 | 296 | 932.6172 | 1.0156
149 | 298 | 920.4102 | 1.0127
150 | 300 | 914.3066 | 1.007
151 | 302 | 903.3203 | 1.0035
152 | 304 | 893.5547 | 0.99993
153 | 306 | 883.7891 | 0.99566
154 | 308 | 872.8027 | 0.99068
155 | 310 | 864.2578 | 0.9857
156 | 312 | 854.4922 | 0.98214
157 | 314 | 842.2852 | 0.97716
158 | 316 | 843.5059 | 0.97716
159 | 318 | 833.7402 | 0.97218
160 | 320 | 823.9746 | 0.96933
161 | 322 | 814.209 | 0.96435
162 | 324 | 805.6641 | 0.95865
163 | 326 | 793.457 | 0.95438
164 | 328 | 784.9121 | 0.94869
165 | 330 | 775.1465 | 0.94513
166 | 332 | 767.8223 | 0.94015
167 | 334 | 756.8359 | 0.93588
168 | 336 | 747.0703 | 0.93019
169 | 338 | 738.5254 | 0.92449
170 | 340 | 728.7598 | 0.91951
171 | 342 | 716.5527 | 0.91524
172 | 344 | 720.2148 | 0.91453
173 | 346 | 706.7871 | 0.91097
174 | 348 | 698.2422 | 0.90457
175 | 350 | 689.6973 | 0.9003
176 | 352 | 677.4902 | 0.89674
177 | 354 | 668.9453 | 0.88962
178 | 356 | 659.1797 | 0.88393
179 | 358 | 650.6348 | 0.87894
180 | 360 | 640.8691 | 0.87467
181 | 362 | 628.6621 | 0.86827
182 | 364 | 622.5586 | 0.86329
183 | 366 | 609.1309 | 0.85831
184 | 368 | 604.248 | 0.85261
185 | 370 | 593.2617 | 0.84621
186 | 372 | 579.834 | 0.84194
187 | 374 | 584.7168 | 0.84122
188 | 376 | 572.5098 | 0.83482
189 | 378 | 563.9648 | 0.82984
190 | 380 | 554.1992 | 0.82557
191 | 382 | 543.2129 | 0.81987
192 | 384 | 534.668 | 0.81347
193 | 386 | 524.9023 | 0.80849
194 | 388 | 513.916 | 0.80279
195 | 390 | 505.3711 | 0.7971
196 | 392 | 496.8262 | 0.79069
197 | 394 | 483.3984 | 0.785
198 | 396 | 476.0742 | 0.77931
199 | 398 | 463.8672 | 0.77361
200 | 400 | 454.1016 | 0.76792
201 | 402 | 457.7637 | 0.76578
202 | 404 | 444.3359 | 0.7608
203 | 406 | 435.791 | 0.75511
204 | 408 | 426.0254 | 0.74942
205 | 410 | 415.0391 | 0.74372
206 | 412 | 406.4941 | 0.73732
207 | 414 | 396.7285 | 0.73162
208 | 416 | 385.7422 | 0.72451
209 | 418 | 379.6387 | 0.7181
210 | 420 | 368.6523 | 0.71312
211 | 422 | 356.4453 | 0.70529
212 | 424 | 350.3418 | 0.6996
213 | 426 | 339.3555 | 0.69319
214 | 428 | 330.8105 | 0.68679
215 | 430 | 330.8105 | 0.68465
216 | 432 | 321.0449 | 0.67896
217 | 434 | 310.0586 | 0.67184
218 | 436 | 301.5137 | 0.66686
219 | 438 | 292.9688 | 0.65974
220 | 440 | 281.9824 | 0.65334
221 | 442 | 272.2168 | 0.64693
222 | 444 | 262.4512 | 0.63981
223 | 446 | 255.127 | 0.6327
224 | 448 | 241.6992 | 0.62772
225 | 450 | 231.9336 | 0.61989
226 | 452 | 224.6094 | 0.61348
227 | 454 | 212.4023 | 0.60565
228 | 456 | 205.0781 | 0.59854
229 | 458 | 192.8711 | 0.59142
230 | 460 | 192.8711 | 0.59
231 | 462 | 185.5469 | 0.58217
232 | 464 | 173.3398 | 0.57719
233 | 466 | 164.7949 | 0.57007
234 | 468 | 152.5879 | 0.56153
235 | 470 | 142.8223 | 0.55583
236 | 472 | 136.7188 | 0.54801
237 | 474 | 123.291 | 0.54089
238 | 476 | 115.9668 | 0.53306
239 | 478 | 104.9805 | 0.52594
240 | 480 | 93.9941 | 0.51883
241 | 482 | 87.8906 | 0.51029
242 | 484 | 75.6836 | 0.50388
243 | 486 | 65.918 | 0.49534
244 | 488 | 67.1387 | 0.49249
245 | 490 | 57.373 | 0.48538
246 | 492 | 46.3867 | 0.47897
247 | 494 | 37.8418 | 0.47114
248 | 496 | 25.6348 | 0.46331
249 | 498 | 20.752 | 0.4562
250 | 500 | 9.7656 | 0.44766
251 | 502 | -1.2207 | 0.44054
252 | 504 | 1.2207 | 0.4384
253 | 506 | -9.7656 | 0.42915
254 | 508 | -18.3105 | 0.42132
255 | 510 | -25.6348 | 0.4135
256 | 512 | -40.2832 | 0.40567
257 | 514 | -47.6074 | 0.39784
258 | 516 | -56.1523 | 0.39143
259 | 518 | -68.3594 | 0.38147
260 | 520 | -76.9043 | 0.37293
261 | 522 | -85.4492 | 0.36439
262 | 524 | -97.6562 | 0.35585
263 | 526 | -103.7598 | 0.34802
264 | 528 | -118.4082 | 0.33877
265 | 530 | -126.9531 | 0.33023
266 | 532 | -126.9531 | 0.32596
267 | 534 | -137.9395 | 0.31813
268 | 536 | -147.7051 | 0.31101
269 | 538 | -153.8086 | 0.30176
270 | 540 | -166.0156 | 0.29322
271 | 542 | -175.7812 | 0.28397
272 | 544 | -183.1055 | 0.274
273 | 546 | -195.3125 | 0.26617
274 | 548 | -202.6367 | 0.25621
275 | 550 | -212.4023 | 0.24767
276 | 552 | -222.168 | 0.23771
277 | 554 | -231.9336 | 0.22703
278 | 556 | -240.4785 | 0.2192
279 | 558 | -253.9062 | 0.20924
280 | 560 | -253.9062 | 0.20497
281 | 562 | -261.2305 | 0.19714
282 | 564 | -273.4375 | 0.18718
283 | 566 | -283.2031 | 0.17792
284 | 568 | -291.748 | 0.16867
285 | 570 | -300.293 | 0.16013
286 | 572 | -312.5 | 0.15017
287 | 574 | -317.3828 | 0.1402
288 | 576 | -329.5898 | 0.12882
289 | 578 | -336.9141 | 0.11956
290 | 580 | -347.9004 | 0.1096
291 | 582 | -358.8867 | 0.098926
292 | 584 | -367.4316 | 0.08825
293 | 586 | -377.1973 | 0.076863
294 | 588 | -389.4043 | 0.066899
295 | 590 | -389.4043 | 0.061918
296 | 592 | -396.7285 | 0.052665
297 | 594 | -410.1562 | 0.042702
298 | 596 | -419.9219 | 0.032026
299 | 598 | -424.8047 | 0.022774
300 | 600 | -435.791 | 0.011387
301 | 602 | -449.2188 | 0.0007117
302 | 604 | -455.3223 | -0.0099637
303 | 606 | -466.3086 | -0.020639
304 | 608 | -474.8535 | -0.032738
305 | 610 | -482.1777 | -0.044125
306 | 612 | -494.3848 | -0.054801
307 | 614 | -502.9297 | -0.066188
308 | 616 | -512.6953 | -0.078998
309 | 618 | -515.1367 | -0.084692
310 | 620 | -524.9023 | -0.093944
311 | 622 | -532.2266 | -0.10391
312 | 624 | -544.4336 | -0.11672
313 | 626 | -552.9785 | -0.12882
314 | 628 | -565.1855 | -0.13949
315 | 630 | -573.7305 | -0.15159
316 | 632 | -584.7168 | -0.16227
317 | 634 | -589.5996 | -0.17508
318 | 636 | -601.8066 | -0.1886
319 | 638 | -609.1309 | -0.2007
320 | 640 | -620.1172 | -0.21209
321 | 642 | -631.1035 | -0.22632
322 | 644 | -640.8691 | -0.23842
323 | 646 | -648.1934 | -0.25123
324 | 648 | -651.8555 | -0.25835
325 | 650 | -661.6211 | -0.26902
326 | 652 | -668.9453 | -0.28183
327 | 654 | -681.1523 | -0.29322
328 | 656 | -690.918 | -0.30603
329 | 658 | -698.2422 | -0.31884
330 | 660 | -708.0078 | -0.33307
331 | 662 | -720.2148 | -0.34588
332 | 664 | -727.5391 | -0.35798
333 | 666 | -737.3047 | -0.37151
334 | 668 | -745.8496 | -0.38645
335 | 670 | -755.6152 | -0.39997
336 | 672 | -766.6016 | -0.41421
337 | 674 | -776.3672 | -0.42773
338 | 676 | -773.9258 | -0.43627
339 | 678 | -787.3535 | -0.44908
340 | 680 | -798.3398 | -0.46189
341 | 682 | -804.4434 | -0.47684
342 | 684 | -816.6504 | -0.48965
343 | 686 | -826.416 | -0.50317
344 | 688 | -834.9609 | -0.5174
345 | 690 | -843.5059 | -0.53235
346 | 692 | -855.7129 | -0.54658
347 | 694 | -861.8164 | -0.56366
348 | 696 | -871.582 | -0.5779
349 | 698 | -880.127 | -0.59427
350 | 700 | -891.1133 | -0.60992
351 | 702 | -903.3203 | -0.62487
352 | 704 | -902.0996 | -0.63412
353 | 706 | -909.4238 | -0.64835
354 | 708 | -921.6309 | -0.6633
355 | 710 | -931.3965 | -0.67753
356 | 712 | -938.7207 | -0.69462
357 | 714 | -953.3691 | -0.71027
358 | 716 | -960.6934 | -0.72664
359 | 718 | -971.6797 | -0.74301
360 | 720 | -981.4453 | -0.76009
361 | 722 | -991.2109 | -0.7786
362 | 724 | -999.7559 | -0.79496
363 | 726 | -1010.7422 | -0.81204
364 | 728 | -1019.2871 | -0.83126
365 | 730 | -1027.832 | -0.84976
366 | 732 | -1038.8184 | -0.86756
367 | 734 | -1036.377 | -0.88037
368 | 736 | -1046.1426 | -0.89745
369 | 738 | -1057.1289 | -0.91524
370 | 740 | -1066.8945 | -0.93303
371 | 742 | -1075.4395 | -0.95083
372 | 744 | -1087.6465 | -0.97004
373 | 746 | -1096.1914 | -0.98926
374 | 748 | -1108.3984 | -1.0099
375 | 750 | -1116.9434 | -1.0298
376 | 752 | -1125.4883 | -1.0505
377 | 754 | -1116.9434 | -1.0583
378 | 756 | -1109.6191 | -1.0626
379 | 758 | -1096.1914 | -1.0654
380 | 760 | -1087.6465 | -1.0654
381 | 762 | -1077.8809 | -1.0647
382 | 764 | -1068.1152 | -1.0633
383 | 766 | -1058.3496 | -1.0626
384 | 768 | -1048.584 | -1.0611
385 | 770 | -1038.8184 | -1.0583
386 | 772 | -1038.8184 | -1.0597
387 | 774 | -1026.6113 | -1.0562
388 | 776 | -1019.2871 | -1.054
389 | 778 | -1008.3008 | -1.0498
390 | 780 | -997.3145 | -1.0469
391 | 782 | -991.2109 | -1.0426
392 | 784 | -979.0039 | -1.0398
393 | 786 | -968.0176 | -1.0355
394 | 788 | -959.4727 | -1.032
395 | 790 | -950.9277 | -1.0284
396 | 792 | -939.9414 | -1.0241
397 | 794 | -931.3965 | -1.0199
398 | 796 | -921.6309 | -1.0156
399 | 798 | -914.3066 | -1.012
400 | 800 | -904.541 | -1.0078
401 | 802 | -900.8789 | -1.0078
402 | 804 | -894.7754 | -1.0035
403 | 806 | -882.5684 | -0.99922
404 | 808 | -875.2441 | -0.99495
405 | 810 | -865.4785 | -0.99068
406 | 812 | -853.2715 | -0.98712
407 | 814 | -845.9473 | -0.98214
408 | 816 | -834.9609 | -0.97645
409 | 818 | -825.1953 | -0.97218
410 | 820 | -817.8711 | -0.96791
411 | 822 | -804.4434 | -0.96292
412 | 824 | -797.1191 | -0.95865
413 | 826 | -787.3535 | -0.95438
414 | 828 | -778.8086 | -0.9494
415 | 830 | -777.5879 | -0.94869
416 | 832 | -766.6016 | -0.94442
417 | 834 | -758.0566 | -0.93944
418 | 836 | -748.291 | -0.93517
419 | 838 | -738.5254 | -0.93019
420 | 840 | -728.7598 | -0.9252
421 | 842 | -717.7734 | -0.92022
422 | 844 | -710.4492 | -0.91524
423 | 846 | -699.4629 | -0.90955
424 | 848 | -690.918 | -0.90528
425 | 850 | -681.1523 | -0.89958
426 | 852 | -670.166 | -0.8946
427 | 854 | -661.6211 | -0.89033
428 | 856 | -650.6348 | -0.88393
429 | 858 | -651.8555 | -0.88321
430 | 860 | -642.0898 | -0.87894
431 | 862 | -628.6621 | -0.87396
432 | 864 | -622.5586 | -0.86827
433 | 866 | -611.5723 | -0.86329
434 | 868 | -603.0273 | -0.85688
435 | 870 | -593.2617 | -0.85261
436 | 872 | -581.0547 | -0.84621
437 | 874 | -573.7305 | -0.84194
438 | 876 | -562.7441 | -0.83624
439 | 878 | -554.1992 | -0.83055
440 | 880 | -545.6543 | -0.82414
441 | 882 | -531.0059 | -0.81916
442 | 884 | -526.123 | -0.81418
443 | 886 | -513.916 | -0.80706
444 | 888 | -516.3574 | -0.80635
445 | 890 | -506.5918 | -0.80066
446 | 892 | -491.9434 | -0.79568
447 | 894 | -487.0605 | -0.78998
448 | 896 | -474.8535 | -0.785
449 | 898 | -467.5293 | -0.77788
450 | 900 | -455.3223 | -0.77219
451 | 902 | -445.5566 | -0.7665
452 | 904 | -435.791 | -0.7608
453 | 906 | -424.8047 | -0.7544
454 | 908 | -418.7012 | -0.7487
455 | 910 | -407.7148 | -0.74301
456 | 912 | -396.7285 | -0.73661
457 | 914 | -388.1836 | -0.7302
458 | 916 | -388.1836 | -0.72878
459 | 918 | -379.6387 | -0.72308
460 | 920 | -369.873 | -0.7181
461 | 922 | -357.666 | -0.70956
462 | 924 | -349.1211 | -0.70529
463 | 926 | -339.3555 | -0.69889
464 | 928 | -330.8105 | -0.69248
465 | 930 | -319.8242 | -0.68679
466 | 932 | -307.6172 | -0.67896
467 | 934 | -300.293 | -0.67255
468 | 936 | -289.3066 | -0.66615
469 | 938 | -283.2031 | -0.65974
470 | 940 | -270.9961 | -0.65263
471 | 942 | -261.2305 | -0.64622
472 | 944 | -250.2441 | -0.6391
473 | 946 | -250.2441 | -0.63768
474 | 948 | -242.9199 | -0.63127
475 | 950 | -230.7129 | -0.62416
476 | 952 | -222.168 | -0.61846
477 | 954 | -211.1816 | -0.61206
478 | 956 | -201.416 | -0.60423
479 | 958 | -195.3125 | -0.59782
480 | 960 | -184.3262 | -0.59071
481 | 962 | -174.5605 | -0.5843
482 | 964 | -163.5742 | -0.5779
483 | 966 | -152.5879 | -0.56936
484 | 968 | -144.043 | -0.56224
485 | 970 | -135.498 | -0.55512
486 | 972 | -124.5117 | -0.54801
487 | 974 | -125.7324 | -0.54445
488 | 976 | -114.7461 | -0.53875
489 | 978 | -107.4219 | -0.53164
490 | 980 | -96.4355 | -0.52381
491 | 982 | -87.8906 | -0.5174
492 | 984 | -75.6836 | -0.51029
493 | 986 | -67.1387 | -0.50246
494 | 988 | -57.373 | -0.49392
495 | 990 | -47.6074 | -0.4868
496 | 992 | -39.0625 | -0.47968
497 | 994 | -28.0762 | -0.47114
498 | 996 | -18.3105 | -0.46403
499 | 998 | -8.5449 | -0.4562
500 | 1000 | 1.2207 | -0.44766
501 | 1002 | -2.4414 | -0.44339
Center data before PMax, ±Pr and ±Vc Calc.
PMax (µC/cm2) | 1.0483
Pr (µC/cm2) | 0.44133
-Pr (µC/cm2) | -0.44339
Ec (kV/cm) | 64482.4105
-Ec (kV/cm) | -85129.1083
CMax-Eff (nF) | 0.74951
Offset (µC/cm2) | 0.21493
Vert. (±Pr) Shift (µC/cm2) | -0.001028
Horiz. Shift (±Ec) | -10323.3489
A (Loop Area - µC/cm2·Volts) | 6.8713
Hysteresis Version: 5.3.0 - Radiant Technologies, Inc., 1999 - 10/02/14