## Hysteresis Task
Hysteresis
Executed Version | 5.3.0
Vision Version | 5.3.1 (R)
Vision Compiled | 2014-09-10
Driver Version | 5.1.14
Windows Version | Windows 7
Processor Information | x86 (AMD or Intel) - 4 Processors
Tester Name | RT66B0914-297
Tester S/N | RT66B0914-297
Internal Amp Type | No Internal Amp
Internal Amp Serial | 0
Execution Count | 1
Excel Date | 9/11/2023 - 19:22:3
Configuration Date | 2023-11-09 17:35
Execution Date | 2023-11-09 19:22
Sample Info.
Sample Name
Lot Name
Wafer Name
Die Row/Column | 0/0
Capacitor ID | 0
Area (cm2) | 0.81219
Thickness (µm) | 1893.333
Mux Adjust | Disabled
Amplifier | High Voltage (HVA)
HVI Channel/Port | 1/1
DRIVE Gain Factor | 1000
DRIVE Voltage Limit | 4000
Tester Info
Tester Name | RT66B0914-297
Tester Serial Number | RT66B0914-297
Return Signal Amp. Level [Index] | 0.0021 [3]
Hysteresis Info
Task Name | Hyst-1
Max. Volts | 1325.3331
Max. Field (kV/cm) | 7
Hysteresis Period (ms) | 1000
Preset Disabled
Profile | Standard Bipolar
Data | Valid Data
Point | Time (ms) | Field (kV/cm) | Measured Polarization (µC/cm2)
1 | 2 | 1.2207 | -0.37649
2 | 4 | 9.7656 | -0.37435
3 | 6 | 19.5312 | -0.37008
4 | 8 | 26.8555 | -0.36724
5 | 10 | 39.0625 | -0.36225
6 | 12 | 47.6074 | -0.35869
7 | 14 | 65.918 | -0.35087
8 | 16 | 75.6836 | -0.34517
9 | 18 | 87.8906 | -0.3409
10 | 20 | 98.877 | -0.3345
11 | 22 | 104.9805 | -0.33023
12 | 24 | 117.1875 | -0.32596
13 | 26 | 124.5117 | -0.31955
14 | 28 | 135.498 | -0.31315
15 | 30 | 142.8223 | -0.30745
16 | 32 | 157.4707 | -0.30034
17 | 34 | 163.5742 | -0.29393
18 | 36 | 175.7812 | -0.28753
19 | 38 | 190.4297 | -0.27471
20 | 40 | 202.6367 | -0.2676
21 | 42 | 211.1816 | -0.25763
22 | 44 | 219.7266 | -0.24981
23 | 46 | 231.9336 | -0.24126
24 | 48 | 244.1406 | -0.23272
25 | 50 | 252.6855 | -0.2249
26 | 52 | 261.2305 | -0.21707
27 | 54 | 272.2168 | -0.20924
28 | 56 | 280.7617 | -0.19856
29 | 58 | 290.5273 | -0.19145
30 | 60 | 299.0723 | -0.18148
31 | 62 | 319.8242 | -0.1644
32 | 64 | 329.5898 | -0.15444
33 | 66 | 341.7969 | -0.14447
34 | 68 | 347.9004 | -0.1338
35 | 70 | 360.1074 | -0.12455
36 | 72 | 367.4316 | -0.11387
37 | 74 | 377.1973 | -0.10391
38 | 76 | 385.7422 | -0.093232
39 | 78 | 401.6113 | -0.082557
40 | 80 | 407.7148 | -0.071881
41 | 82 | 417.4805 | -0.061918
42 | 84 | 437.0117 | -0.045549
43 | 86 | 445.5566 | -0.03345
44 | 88 | 455.3223 | -0.021351
45 | 90 | 463.8672 | -0.009252
46 | 92 | 477.2949 | 0.0014234
47 | 94 | 485.8398 | 0.012811
48 | 96 | 498.0469 | 0.024198
49 | 98 | 500.4883 | 0.036296
50 | 100 | 515.1367 | 0.048395
51 | 102 | 522.4609 | 0.059782
52 | 104 | 532.2266 | 0.07117
53 | 106 | 541.9922 | 0.083268
54 | 108 | 563.9648 | 0.10248
55 | 110 | 574.9512 | 0.11458
56 | 112 | 581.0547 | 0.12882
57 | 114 | 593.2617 | 0.14163
58 | 116 | 599.3652 | 0.15515
59 | 118 | 612.793 | 0.16654
60 | 120 | 620.1172 | 0.17935
61 | 122 | 631.1035 | 0.19145
62 | 124 | 642.0898 | 0.20568
63 | 126 | 651.8555 | 0.21849
64 | 128 | 656.7383 | 0.2313
65 | 130 | 668.9453 | 0.24411
66 | 132 | 686.0352 | 0.26404
67 | 134 | 698.2422 | 0.28041
68 | 136 | 706.7871 | 0.29535
69 | 138 | 717.7734 | 0.30888
70 | 140 | 728.7598 | 0.32382
71 | 142 | 736.084 | 0.33806
72 | 144 | 748.291 | 0.35229
73 | 146 | 755.6152 | 0.36652
74 | 148 | 766.6016 | 0.38005
75 | 150 | 773.9258 | 0.39428
76 | 152 | 788.5742 | 0.40923
77 | 154 | 806.8848 | 0.43129
78 | 156 | 817.8711 | 0.44766
79 | 158 | 821.5332 | 0.46474
80 | 160 | 834.9609 | 0.47968
81 | 162 | 842.2852 | 0.49463
82 | 164 | 852.0508 | 0.51171
83 | 166 | 860.5957 | 0.52737
84 | 168 | 875.2441 | 0.54302
85 | 170 | 882.5684 | 0.55868
86 | 172 | 892.334 | 0.57434
87 | 174 | 903.3203 | 0.59071
88 | 176 | 914.3066 | 0.60636
89 | 178 | 930.1758 | 0.63056
90 | 180 | 939.9414 | 0.64907
91 | 182 | 950.9277 | 0.66615
92 | 184 | 958.252 | 0.68465
93 | 186 | 971.6797 | 0.70173
94 | 188 | 980.2246 | 0.72024
95 | 190 | 992.4316 | 0.73732
96 | 192 | 998.5352 | 0.75511
97 | 194 | 1009.5215 | 0.77361
98 | 196 | 1018.0664 | 0.79212
99 | 198 | 1030.2734 | 0.8092
100 | 200 | 1037.5977 | 0.82699
101 | 202 | 1059.5703 | 0.85403
102 | 204 | 1068.1152 | 0.87467
103 | 206 | 1079.1016 | 0.8946
104 | 208 | 1085.2051 | 0.91595
105 | 210 | 1097.4121 | 0.93659
106 | 212 | 1103.5156 | 0.9551
107 | 214 | 1115.7227 | 0.97502
108 | 216 | 1124.2676 | 0.99566
109 | 218 | 1136.4746 | 1.017
110 | 220 | 1142.5781 | 1.0369
111 | 222 | 1156.0059 | 1.0597
112 | 224 | 1175.5371 | 1.0882
113 | 226 | 1185.3027 | 1.1131
114 | 228 | 1191.4062 | 1.138
115 | 230 | 1203.6133 | 1.1629
116 | 232 | 1210.9375 | 1.1857
117 | 234 | 1220.7031 | 1.2099
118 | 236 | 1231.6895 | 1.2341
119 | 238 | 1241.4551 | 1.2597
120 | 240 | 1253.6621 | 1.2846
121 | 242 | 1260.9863 | 1.3102
122 | 244 | 1270.752 | 1.3344
123 | 246 | 1279.2969 | 1.3608
124 | 248 | 1300.0488 | 1.3963
125 | 250 | 1308.5938 | 1.427
126 | 252 | 1323.2422 | 1.4568
127 | 254 | 1311.0352 | 1.4689
128 | 256 | 1302.4902 | 1.4803
129 | 258 | 1279.2969 | 1.4796
130 | 260 | 1269.5312 | 1.4825
131 | 262 | 1259.7656 | 1.4832
132 | 264 | 1248.7793 | 1.4839
133 | 266 | 1241.4551 | 1.4832
134 | 268 | 1232.9102 | 1.4818
135 | 270 | 1224.3652 | 1.4803
136 | 272 | 1212.1582 | 1.4782
137 | 274 | 1203.6133 | 1.4753
138 | 276 | 1192.627 | 1.4732
139 | 278 | 1185.3027 | 1.4697
140 | 280 | 1173.0957 | 1.4675
141 | 282 | 1156.0059 | 1.459
142 | 284 | 1146.2402 | 1.4554
143 | 286 | 1135.2539 | 1.4519
144 | 288 | 1124.2676 | 1.4469
145 | 290 | 1114.502 | 1.444
146 | 292 | 1107.1777 | 1.4405
147 | 294 | 1096.1914 | 1.4362
148 | 296 | 1088.8672 | 1.4326
149 | 298 | 1074.2188 | 1.4284
150 | 300 | 1066.8945 | 1.4234
151 | 302 | 1055.9082 | 1.4191
152 | 304 | 1036.377 | 1.4099
153 | 306 | 1029.0527 | 1.4063
154 | 308 | 1018.0664 | 1.3999
155 | 310 | 1011.9629 | 1.3956
156 | 312 | 997.3145 | 1.3928
157 | 314 | 989.9902 | 1.3871
158 | 316 | 977.7832 | 1.3828
159 | 318 | 972.9004 | 1.3786
160 | 320 | 960.6934 | 1.3729
161 | 322 | 953.3691 | 1.3686
162 | 324 | 943.6035 | 1.3629
163 | 326 | 932.6172 | 1.3586
164 | 328 | 913.0859 | 1.3494
165 | 330 | 899.6582 | 1.3437
166 | 332 | 894.7754 | 1.3387
167 | 334 | 885.0098 | 1.3337
168 | 336 | 875.2441 | 1.3287
169 | 338 | 861.8164 | 1.3238
170 | 340 | 853.2715 | 1.3195
171 | 342 | 842.2852 | 1.3131
172 | 344 | 832.5195 | 1.3074
173 | 346 | 825.1953 | 1.3024
174 | 348 | 815.4297 | 1.2974
175 | 350 | 808.1055 | 1.2924
176 | 352 | 784.9121 | 1.2825
177 | 354 | 775.1465 | 1.2754
178 | 356 | 764.1602 | 1.2704
179 | 358 | 760.498 | 1.2654
180 | 360 | 747.0703 | 1.2597
181 | 362 | 738.5254 | 1.254
182 | 364 | 728.7598 | 1.2476
183 | 366 | 717.7734 | 1.2419
184 | 368 | 708.0078 | 1.2362
185 | 370 | 697.0215 | 1.2305
186 | 372 | 689.6973 | 1.2241
187 | 374 | 670.166 | 1.2149
188 | 376 | 661.6211 | 1.2085
189 | 378 | 648.1934 | 1.2021
190 | 380 | 640.8691 | 1.1949
191 | 382 | 629.8828 | 1.1907
192 | 384 | 618.8965 | 1.1836
193 | 386 | 611.5723 | 1.1764
194 | 388 | 603.0273 | 1.1707
195 | 390 | 594.4824 | 1.1643
196 | 392 | 579.834 | 1.1579
197 | 394 | 572.5098 | 1.1515
198 | 396 | 560.3027 | 1.1458
199 | 398 | 545.6543 | 1.1344
200 | 400 | 534.668 | 1.1273
201 | 402 | 523.6816 | 1.1202
202 | 404 | 516.3574 | 1.1145
203 | 406 | 505.3711 | 1.1074
204 | 408 | 493.1641 | 1.1003
205 | 410 | 482.1777 | 1.0939
206 | 412 | 474.8535 | 1.0882
207 | 414 | 463.8672 | 1.0811
208 | 416 | 456.543 | 1.0739
209 | 418 | 445.5566 | 1.0668
210 | 420 | 438.2324 | 1.0597
211 | 422 | 413.8184 | 1.049
212 | 424 | 406.4941 | 1.0412
213 | 426 | 396.7285 | 1.0327
214 | 428 | 389.4043 | 1.0256
215 | 430 | 378.418 | 1.0177
216 | 432 | 369.873 | 1.0113
217 | 434 | 360.1074 | 1.0035
218 | 436 | 350.3418 | 0.9978
219 | 438 | 339.3555 | 0.98855
220 | 440 | 328.3691 | 0.98285
221 | 442 | 321.0449 | 0.9736
222 | 444 | 300.293 | 0.96079
223 | 446 | 291.748 | 0.95296
224 | 448 | 280.7617 | 0.94442
225 | 450 | 272.2168 | 0.9373
226 | 452 | 261.2305 | 0.92876
227 | 454 | 251.4648 | 0.92165
228 | 456 | 240.4785 | 0.91311
229 | 458 | 233.1543 | 0.90457
230 | 460 | 223.3887 | 0.89745
231 | 462 | 212.4023 | 0.89033
232 | 464 | 205.0781 | 0.88108
233 | 466 | 191.6504 | 0.87254
234 | 468 | 175.7812 | 0.85973
235 | 470 | 162.3535 | 0.85048
236 | 472 | 156.25 | 0.84194
237 | 474 | 144.043 | 0.83268
238 | 476 | 136.7188 | 0.82343
239 | 478 | 124.5117 | 0.8156
240 | 480 | 117.1875 | 0.80706
241 | 482 | 106.2012 | 0.79923
242 | 484 | 95.2148 | 0.78927
243 | 486 | 84.2285 | 0.77931
244 | 488 | 79.3457 | 0.77219
245 | 490 | 65.918 | 0.76294
246 | 492 | 48.8281 | 0.74799
247 | 494 | 40.2832 | 0.73803
248 | 496 | 29.2969 | 0.72806
249 | 498 | 18.3105 | 0.71739
250 | 500 | 7.3242 | 0.70885
251 | 502 | 0 | 0.6996
252 | 504 | -10.9863 | 0.68892
253 | 506 | -18.3105 | 0.68038
254 | 508 | -29.2969 | 0.66971
255 | 510 | -36.6211 | 0.66045
256 | 512 | -50.0488 | 0.64978
257 | 514 | -58.5938 | 0.64124
258 | 516 | -69.5801 | 0.63127
259 | 518 | -76.9043 | 0.62202
260 | 520 | -86.6699 | 0.61064
261 | 522 | -96.4355 | 0.60138
262 | 524 | -106.2012 | 0.59142
263 | 526 | -128.1738 | 0.57505
264 | 528 | -136.7188 | 0.56437
265 | 530 | -146.4844 | 0.5537
266 | 532 | -153.8086 | 0.54231
267 | 534 | -163.5742 | 0.53093
268 | 536 | -172.1191 | 0.52025
269 | 538 | -185.5469 | 0.50957
270 | 540 | -195.3125 | 0.49748
271 | 542 | -205.0781 | 0.48822
272 | 544 | -213.623 | 0.47684
273 | 546 | -223.3887 | 0.46687
274 | 548 | -233.1543 | 0.45406
275 | 550 | -250.2441 | 0.43556
276 | 552 | -263.6719 | 0.42417
277 | 554 | -272.2168 | 0.41136
278 | 556 | -283.2031 | 0.39784
279 | 558 | -289.3066 | 0.38716
280 | 560 | -300.293 | 0.37578
281 | 562 | -308.8379 | 0.36439
282 | 564 | -317.3828 | 0.35158
283 | 566 | -328.3691 | 0.34019
284 | 568 | -339.3555 | 0.32738
285 | 570 | -351.5625 | 0.31457
286 | 572 | -357.666 | 0.30389
287 | 574 | -377.1973 | 0.28468
288 | 576 | -385.7422 | 0.27116
289 | 578 | -399.1699 | 0.25692
290 | 580 | -407.7148 | 0.2434
291 | 582 | -418.7012 | 0.2313
292 | 584 | -428.4668 | 0.21707
293 | 586 | -435.791 | 0.20355
294 | 588 | -447.998 | 0.19073
295 | 590 | -454.1016 | 0.17792
296 | 592 | -467.5293 | 0.1644
297 | 594 | -477.2949 | 0.15017
298 | 596 | -495.6055 | 0.13095
299 | 598 | -502.9297 | 0.11601
300 | 600 | -513.916 | 0.10248
301 | 602 | -521.2402 | 0.086827
302 | 604 | -532.2266 | 0.073305
303 | 606 | -541.9922 | 0.058359
304 | 608 | -554.1992 | 0.044125
305 | 610 | -562.7441 | 0.029891
306 | 612 | -573.7305 | 0.014946
307 | 614 | -583.4961 | 5.5511e-17
308 | 616 | -592.041 | -0.014234
309 | 618 | -603.0273 | -0.027756
310 | 620 | -620.1172 | -0.049819
311 | 622 | -631.1035 | -0.066188
312 | 624 | -642.0898 | -0.083268
313 | 626 | -653.0762 | -0.098926
314 | 628 | -657.959 | -0.11387
315 | 630 | -668.9453 | -0.13095
316 | 632 | -677.4902 | -0.14661
317 | 634 | -686.0352 | -0.16298
318 | 636 | -698.2422 | -0.18006
319 | 638 | -706.7871 | -0.19429
320 | 640 | -720.2148 | -0.20995
321 | 642 | -726.3184 | -0.22632
322 | 644 | -747.0703 | -0.24909
323 | 646 | -754.3945 | -0.26546
324 | 648 | -767.8223 | -0.28468
325 | 650 | -777.5879 | -0.30176
326 | 652 | -788.5742 | -0.31955
327 | 654 | -797.1191 | -0.33592
328 | 656 | -806.8848 | -0.35442
329 | 658 | -815.4297 | -0.37079
330 | 660 | -822.7539 | -0.38859
331 | 662 | -836.1816 | -0.40495
332 | 664 | -845.9473 | -0.42346
333 | 666 | -865.4785 | -0.44766
334 | 668 | -871.582 | -0.46901
335 | 670 | -883.7891 | -0.4868
336 | 672 | -891.1133 | -0.50602
337 | 674 | -900.8789 | -0.52452
338 | 676 | -911.8652 | -0.54374
339 | 678 | -922.8516 | -0.56224
340 | 680 | -933.8379 | -0.58217
341 | 682 | -939.9414 | -0.60067
342 | 684 | -950.9277 | -0.61918
343 | 686 | -958.252 | -0.63839
344 | 688 | -971.6797 | -0.6569
345 | 690 | -988.7695 | -0.68323
346 | 692 | -998.5352 | -0.70458
347 | 694 | -1007.0801 | -0.72806
348 | 696 | -1019.2871 | -0.74942
349 | 698 | -1030.2734 | -0.76934
350 | 700 | -1038.8184 | -0.78998
351 | 702 | -1049.8047 | -0.81062
352 | 704 | -1055.9082 | -0.83197
353 | 706 | -1066.8945 | -0.85332
354 | 708 | -1075.4395 | -0.87467
355 | 710 | -1085.2051 | -0.89603
356 | 712 | -1097.4121 | -0.91738
357 | 714 | -1114.502 | -0.94656
358 | 716 | -1125.4883 | -0.97146
359 | 718 | -1131.5918 | -0.99424
360 | 720 | -1146.2402 | -1.0191
361 | 722 | -1157.2266 | -1.0433
362 | 724 | -1163.3301 | -1.0668
363 | 726 | -1171.875 | -1.0917
364 | 728 | -1184.082 | -1.1152
365 | 730 | -1192.627 | -1.1401
366 | 732 | -1203.6133 | -1.1643
367 | 734 | -1209.7168 | -1.1892
368 | 736 | -1234.1309 | -1.222
369 | 738 | -1245.1172 | -1.2504
370 | 740 | -1253.6621 | -1.2782
371 | 742 | -1260.9863 | -1.3074
372 | 744 | -1269.5312 | -1.3351
373 | 746 | -1282.959 | -1.3629
374 | 748 | -1287.8418 | -1.3907
375 | 750 | -1298.8281 | -1.4205
376 | 752 | -1313.4766 | -1.4476
377 | 754 | -1302.4902 | -1.4618
378 | 756 | -1292.7246 | -1.4704
379 | 758 | -1281.7383 | -1.4761
380 | 760 | -1270.752 | -1.4796
381 | 762 | -1265.8691 | -1.4825
382 | 764 | -1253.6621 | -1.4839
383 | 766 | -1242.6758 | -1.4825
384 | 768 | -1230.4688 | -1.4825
385 | 770 | -1212.1582 | -1.4761
386 | 772 | -1206.0547 | -1.4739
387 | 774 | -1193.8477 | -1.4718
388 | 776 | -1185.3027 | -1.4689
389 | 778 | -1173.0957 | -1.4654
390 | 780 | -1162.1094 | -1.4625
391 | 782 | -1154.7852 | -1.4597
392 | 784 | -1143.7988 | -1.4554
393 | 786 | -1136.4746 | -1.4526
394 | 788 | -1124.2676 | -1.449
395 | 790 | -1118.1641 | -1.444
396 | 792 | -1094.9707 | -1.4362
397 | 794 | -1085.2051 | -1.4319
398 | 796 | -1075.4395 | -1.427
399 | 798 | -1069.3359 | -1.4234
400 | 800 | -1058.3496 | -1.4191
401 | 802 | -1049.8047 | -1.4141
402 | 804 | -1040.0391 | -1.4106
403 | 806 | -1029.0527 | -1.4063
404 | 808 | -1016.8457 | -1.402
405 | 810 | -1008.3008 | -1.3971
406 | 812 | -999.7559 | -1.3921
407 | 814 | -987.5488 | -1.3885
408 | 816 | -970.459 | -1.3786
409 | 818 | -960.6934 | -1.3743
410 | 820 | -954.5898 | -1.37
411 | 822 | -939.9414 | -1.365
412 | 824 | -931.3965 | -1.3601
413 | 826 | -920.4102 | -1.3551
414 | 828 | -913.0859 | -1.3508
415 | 830 | -902.0996 | -1.3444
416 | 832 | -894.7754 | -1.3394
417 | 834 | -883.7891 | -1.3351
418 | 836 | -874.0234 | -1.3294
419 | 838 | -863.0371 | -1.323
420 | 840 | -844.7266 | -1.3138
421 | 842 | -834.9609 | -1.3109
422 | 844 | -823.9746 | -1.3045
423 | 846 | -815.4297 | -1.2988
424 | 848 | -806.8848 | -1.2924
425 | 850 | -797.1191 | -1.2867
426 | 852 | -787.3535 | -1.2811
427 | 854 | -777.5879 | -1.2761
428 | 856 | -767.8223 | -1.2718
429 | 858 | -756.8359 | -1.2661
430 | 860 | -744.6289 | -1.2611
431 | 862 | -728.7598 | -1.2497
432 | 864 | -717.7734 | -1.2433
433 | 866 | -710.4492 | -1.2376
434 | 868 | -698.2422 | -1.2319
435 | 870 | -690.918 | -1.2248
436 | 872 | -677.4902 | -1.2198
437 | 874 | -668.9453 | -1.2142
438 | 876 | -659.1797 | -1.2085
439 | 878 | -651.8555 | -1.2028
440 | 880 | -640.8691 | -1.1971
441 | 882 | -632.3242 | -1.19
442 | 884 | -622.5586 | -1.1843
443 | 886 | -604.248 | -1.1736
444 | 888 | -590.8203 | -1.1679
445 | 890 | -583.4961 | -1.1601
446 | 892 | -570.0684 | -1.1544
447 | 894 | -561.5234 | -1.148
448 | 896 | -551.7578 | -1.1408
449 | 898 | -545.6543 | -1.133
450 | 900 | -533.4473 | -1.1287
451 | 902 | -524.9023 | -1.1209
452 | 904 | -515.1367 | -1.1145
453 | 906 | -507.8125 | -1.1095
454 | 908 | -491.9434 | -1.1024
455 | 910 | -476.0742 | -1.0903
456 | 912 | -463.8672 | -1.0825
457 | 914 | -452.8809 | -1.0761
458 | 916 | -444.3359 | -1.069
459 | 918 | -438.2324 | -1.0626
460 | 920 | -426.0254 | -1.0547
461 | 922 | -419.9219 | -1.0483
462 | 924 | -408.9355 | -1.0405
463 | 926 | -397.9492 | -1.0341
464 | 928 | -385.7422 | -1.0263
465 | 930 | -377.1973 | -1.0199
466 | 932 | -358.8867 | -1.007
467 | 934 | -347.9004 | -0.99922
468 | 936 | -339.3555 | -0.99282
469 | 938 | -330.8105 | -0.98356
470 | 940 | -321.0449 | -0.97787
471 | 942 | -311.2793 | -0.96791
472 | 944 | -301.5137 | -0.96079
473 | 946 | -291.748 | -0.95367
474 | 948 | -280.7617 | -0.94584
475 | 950 | -269.7754 | -0.93873
476 | 952 | -261.2305 | -0.9309
477 | 954 | -250.2441 | -0.92378
478 | 956 | -233.1543 | -0.91026
479 | 958 | -223.3887 | -0.90172
480 | 960 | -216.0645 | -0.89247
481 | 962 | -202.6367 | -0.88393
482 | 964 | -196.5332 | -0.8761
483 | 966 | -183.1055 | -0.86756
484 | 968 | -174.5605 | -0.86044
485 | 970 | -163.5742 | -0.85119
486 | 972 | -155.0293 | -0.84265
487 | 974 | -145.2637 | -0.83553
488 | 976 | -136.7188 | -0.82557
489 | 978 | -126.9531 | -0.81845
490 | 980 | -108.6426 | -0.8035
491 | 982 | -95.2148 | -0.79354
492 | 984 | -89.1113 | -0.78571
493 | 986 | -76.9043 | -0.77575
494 | 988 | -65.918 | -0.76721
495 | 990 | -56.1523 | -0.75724
496 | 992 | -47.6074 | -0.7487
497 | 994 | -37.8418 | -0.73945
498 | 996 | -29.2969 | -0.7302
499 | 998 | -20.752 | -0.72095
500 | 1000 | -13.4277 | -0.71241
501 | 1002 | 1.2207 | -0.70244
Center data before PMax, ±Pr and ±Vc Calc.
PMax (µC/cm2) | 1.4568
Pr (µC/cm2) | 0.6996
-Pr (µC/cm2) | -0.70244
Ec (kV/cm) | 90028.847
-Ec (kV/cm) | -110475.241
CMax-Eff (nF) | 0.89278
Offset (µC/cm2) | 0.37791
Vert. (±Pr) Shift (µC/cm2) | -0.0014234
Horiz. Shift (±Ec) | -10223.197
A (Loop Area - µC/cm2·Volts) | 12.7518
Hysteresis Version: 5.3.0 - Radiant Technologies, Inc., 1999 - 10/02/14