## Hysteresis Task
Hysteresis
Executed Version | 5.3.0
Vision Version | 5.3.1 (R)
Vision Compiled | 2014-09-10
Driver Version | 5.1.14
Windows Version | Windows 7
Processor Information | x86 (AMD or Intel) - 4 Processors
Tester Name | RT66B0914-297
Tester S/N | RT66B0914-297
Internal Amp Type | No Internal Amp
Internal Amp Serial | 0
Execution Count | 1
Excel Date | 9/11/2023 - 19:22:39
Configuration Date | 2023-11-09 17:35
Execution Date | 2023-11-09 19:22
Sample Info.
Sample Name
Lot Name
Wafer Name
Die Row/Column | 0/0
Capacitor ID | 0
Area (cm2) | 0.81219
Thickness (µm) | 1893.333
Mux Adjust | Disabled
Amplifier | High Voltage (HVA)
HVI Channel/Port | 1/1
DRIVE Gain Factor | 1000
DRIVE Voltage Limit | 4000
Tester Info
Tester Name | RT66B0914-297
Tester Serial Number | RT66B0914-297
Return Signal Amp. Level [Index] | 0.0021 [3]
Hysteresis Info
Task Name | Hyst-1
Max. Volts | 1514.6664
Max. Field (kV/cm) | 8
Hysteresis Period (ms) | 1000
Preset Disabled
Profile | Standard Bipolar
Data | Valid Data
Point | Time (ms) | Field (kV/cm) | Measured Polarization (µC/cm2)
1 | 2 | -1.2207 | -0.59818
2 | 4 | 9.7656 | -0.59462
3 | 6 | 19.5312 | -0.59035
4 | 8 | 35.4004 | -0.58323
5 | 10 | 48.8281 | -0.57896
6 | 12 | 56.1523 | -0.57469
7 | 14 | 68.3594 | -0.57042
8 | 16 | 85.4492 | -0.56188
9 | 18 | 96.4355 | -0.5569
10 | 20 | 108.6426 | -0.5505
11 | 22 | 115.9668 | -0.5448
12 | 24 | 135.498 | -0.53484
13 | 26 | 144.043 | -0.52772
14 | 28 | 156.25 | -0.52132
15 | 30 | 167.2363 | -0.51349
16 | 32 | 186.7676 | -0.49925
17 | 34 | 192.8711 | -0.49214
18 | 36 | 206.2988 | -0.48431
19 | 38 | 214.8438 | -0.47577
20 | 40 | 233.1543 | -0.46082
21 | 42 | 242.9199 | -0.45157
22 | 44 | 250.2441 | -0.4409
23 | 46 | 263.6719 | -0.43093
24 | 48 | 283.2031 | -0.41599
25 | 50 | 290.5273 | -0.4046
26 | 52 | 299.0723 | -0.39464
27 | 54 | 311.2793 | -0.38254
28 | 56 | 330.8105 | -0.36546
29 | 58 | 339.3555 | -0.35193
30 | 60 | 347.9004 | -0.33983
31 | 62 | 358.8867 | -0.32845
32 | 64 | 367.4316 | -0.31564
33 | 66 | 386.9629 | -0.29784
34 | 68 | 396.7285 | -0.28432
35 | 70 | 404.0527 | -0.2708
36 | 72 | 415.0391 | -0.2587
37 | 74 | 438.2324 | -0.23877
38 | 76 | 444.3359 | -0.22454
39 | 78 | 454.1016 | -0.21031
40 | 80 | 463.8672 | -0.19678
41 | 82 | 483.3984 | -0.17757
42 | 84 | 495.6055 | -0.16191
43 | 86 | 502.9297 | -0.14554
44 | 88 | 512.6953 | -0.13202
45 | 90 | 532.2266 | -0.11209
46 | 92 | 541.9922 | -0.095723
47 | 94 | 552.9785 | -0.080777
48 | 96 | 560.3027 | -0.065832
49 | 98 | 581.0547 | -0.042346
50 | 100 | 590.8203 | -0.0274
51 | 102 | 599.3652 | -0.011743
52 | 104 | 611.5723 | 0.0039143
53 | 106 | 627.4414 | 0.026689
54 | 108 | 639.6484 | 0.045193
55 | 110 | 649.4141 | 0.061562
56 | 112 | 659.1797 | 0.077219
57 | 114 | 667.7246 | 0.092876
58 | 116 | 687.2559 | 0.11565
59 | 118 | 699.4629 | 0.13487
60 | 120 | 710.4492 | 0.15195
61 | 122 | 717.7734 | 0.16832
62 | 124 | 736.084 | 0.19323
63 | 126 | 748.291 | 0.21173
64 | 128 | 758.0566 | 0.23095
65 | 130 | 767.8223 | 0.24731
66 | 132 | 788.5742 | 0.27222
67 | 134 | 793.457 | 0.29215
68 | 136 | 806.8848 | 0.30994
69 | 138 | 816.6504 | 0.32916
70 | 140 | 836.1816 | 0.35478
71 | 142 | 844.7266 | 0.37471
72 | 144 | 853.2715 | 0.39535
73 | 146 | 865.4785 | 0.41456
74 | 148 | 883.7891 | 0.44018
75 | 150 | 891.1133 | 0.46225
76 | 152 | 900.8789 | 0.48217
77 | 154 | 914.3066 | 0.5021
78 | 156 | 931.3965 | 0.52915
79 | 158 | 939.9414 | 0.55121
80 | 160 | 949.707 | 0.57256
81 | 162 | 958.252 | 0.5932
82 | 164 | 980.2246 | 0.62024
83 | 166 | 988.7695 | 0.64515
84 | 168 | 996.0938 | 0.66793
85 | 170 | 1009.5215 | 0.68785
86 | 172 | 1019.2871 | 0.7092
87 | 174 | 1036.377 | 0.73838
88 | 176 | 1048.584 | 0.76258
89 | 178 | 1058.3496 | 0.78536
90 | 180 | 1069.3359 | 0.80742
91 | 182 | 1088.8672 | 0.8366
92 | 184 | 1096.1914 | 0.86364
93 | 186 | 1109.6191 | 0.88784
94 | 188 | 1119.3848 | 0.91061
95 | 190 | 1136.4746 | 0.94335
96 | 192 | 1146.2402 | 0.96826
97 | 194 | 1153.5645 | 0.99388
98 | 196 | 1164.5508 | 1.0188
99 | 198 | 1184.082 | 1.0515
100 | 200 | 1191.4062 | 1.08
101 | 202 | 1202.3926 | 1.1056
102 | 204 | 1213.3789 | 1.132
103 | 206 | 1230.4688 | 1.1661
104 | 208 | 1241.4551 | 1.1953
105 | 210 | 1251.2207 | 1.2238
106 | 212 | 1260.9863 | 1.2508
107 | 214 | 1281.7383 | 1.2885
108 | 216 | 1289.0625 | 1.3184
109 | 218 | 1297.6074 | 1.3476
110 | 220 | 1311.0352 | 1.3768
111 | 222 | 1320.8008 | 1.406
112 | 224 | 1337.8906 | 1.4451
113 | 226 | 1350.0977 | 1.4785
114 | 228 | 1359.8633 | 1.5099
115 | 230 | 1369.6289 | 1.5412
116 | 232 | 1390.3809 | 1.581
117 | 234 | 1397.7051 | 1.6173
118 | 236 | 1407.4707 | 1.6536
119 | 238 | 1417.2363 | 1.6878
120 | 240 | 1435.5469 | 1.7326
121 | 242 | 1444.0918 | 1.7703
122 | 244 | 1457.5195 | 1.8095
123 | 246 | 1463.623 | 1.8479
124 | 248 | 1483.1543 | 1.8963
125 | 250 | 1494.1406 | 1.9383
126 | 252 | 1502.6855 | 1.9803
127 | 254 | 1491.6992 | 2.0038
128 | 256 | 1484.375 | 2.0209
129 | 258 | 1464.8438 | 2.0266
130 | 260 | 1457.5195 | 2.033
131 | 262 | 1448.9746 | 2.0379
132 | 264 | 1435.5469 | 2.0408
133 | 266 | 1418.457 | 2.0379
134 | 268 | 1408.6914 | 2.0394
135 | 270 | 1398.9258 | 2.0372
136 | 272 | 1389.1602 | 2.0365
137 | 274 | 1369.6289 | 2.0301
138 | 276 | 1359.8633 | 2.0273
139 | 278 | 1350.0977 | 2.0251
140 | 280 | 1339.1113 | 2.0223
141 | 282 | 1319.5801 | 2.0159
142 | 284 | 1312.2559 | 2.0116
143 | 286 | 1300.0488 | 2.0088
144 | 288 | 1290.2832 | 2.0038
145 | 290 | 1279.2969 | 2.0002
146 | 292 | 1259.7656 | 1.9924
147 | 294 | 1253.6621 | 1.9881
148 | 296 | 1241.4551 | 1.9839
149 | 298 | 1231.6895 | 1.9796
150 | 300 | 1212.1582 | 1.971
151 | 302 | 1202.3926 | 1.9646
152 | 304 | 1195.0684 | 1.9604
153 | 306 | 1182.8613 | 1.9561
154 | 308 | 1162.1094 | 1.9476
155 | 310 | 1154.7852 | 1.9426
156 | 312 | 1145.0195 | 1.9383
157 | 314 | 1132.8125 | 1.9333
158 | 316 | 1115.7227 | 1.9248
159 | 318 | 1107.1777 | 1.9198
160 | 320 | 1098.6328 | 1.9134
161 | 322 | 1087.6465 | 1.9091
162 | 324 | 1066.8945 | 1.8992
163 | 326 | 1059.5703 | 1.8935
164 | 328 | 1049.8047 | 1.8899
165 | 330 | 1040.0391 | 1.8835
166 | 332 | 1020.5078 | 1.8743
167 | 334 | 1010.7422 | 1.8686
168 | 336 | 1000.9766 | 1.8614
169 | 338 | 989.9902 | 1.8557
170 | 340 | 977.7832 | 1.8508
171 | 342 | 959.4727 | 1.8422
172 | 344 | 952.1484 | 1.8337
173 | 346 | 938.7207 | 1.8287
174 | 348 | 931.3965 | 1.823
175 | 350 | 909.4238 | 1.813
176 | 352 | 902.0996 | 1.8074
177 | 354 | 891.1133 | 1.8009
178 | 356 | 882.5684 | 1.7945
179 | 358 | 861.8164 | 1.7839
180 | 360 | 854.4922 | 1.7782
181 | 362 | 843.5059 | 1.7711
182 | 364 | 833.7402 | 1.7661
183 | 366 | 815.4297 | 1.7547
184 | 368 | 805.6641 | 1.7476
185 | 370 | 798.3398 | 1.7419
186 | 372 | 788.5742 | 1.7348
187 | 374 | 767.8223 | 1.7227
188 | 376 | 759.2773 | 1.7163
189 | 378 | 749.5117 | 1.7098
190 | 380 | 737.3047 | 1.7027
191 | 382 | 717.7734 | 1.6913
192 | 384 | 710.4492 | 1.6842
193 | 386 | 697.0215 | 1.6778
194 | 388 | 687.2559 | 1.6707
195 | 390 | 668.9453 | 1.6586
196 | 392 | 659.1797 | 1.6508
197 | 394 | 649.4141 | 1.6429
198 | 396 | 639.6484 | 1.6373
199 | 398 | 629.8828 | 1.628
200 | 400 | 612.793 | 1.6166
201 | 402 | 601.8066 | 1.6088
202 | 404 | 590.8203 | 1.6017
203 | 406 | 583.4961 | 1.5953
204 | 408 | 563.9648 | 1.5825
205 | 410 | 554.1992 | 1.5739
206 | 412 | 545.6543 | 1.5654
207 | 414 | 533.4473 | 1.5583
208 | 416 | 515.1367 | 1.5447
209 | 418 | 506.5918 | 1.5355
210 | 420 | 495.6055 | 1.5277
211 | 422 | 485.8398 | 1.5205
212 | 424 | 466.3086 | 1.5077
213 | 426 | 455.3223 | 1.4978
214 | 428 | 446.7773 | 1.4906
215 | 430 | 434.5703 | 1.4828
216 | 432 | 416.2598 | 1.4686
217 | 434 | 408.9355 | 1.4593
218 | 436 | 395.5078 | 1.4508
219 | 438 | 386.9629 | 1.443
220 | 440 | 366.2109 | 1.428
221 | 442 | 356.4453 | 1.4195
222 | 444 | 350.3418 | 1.4081
223 | 446 | 338.1348 | 1.401
224 | 448 | 328.3691 | 1.3924
225 | 450 | 308.8379 | 1.3775
226 | 452 | 299.0723 | 1.3668
227 | 454 | 291.748 | 1.3583
228 | 456 | 280.7617 | 1.3483
229 | 458 | 261.2305 | 1.3327
230 | 460 | 251.4648 | 1.3234
231 | 462 | 240.4785 | 1.3127
232 | 464 | 231.9336 | 1.3035
233 | 466 | 213.623 | 1.2892
234 | 468 | 202.6367 | 1.2778
235 | 470 | 194.0918 | 1.2665
236 | 472 | 184.3262 | 1.2572
237 | 474 | 163.5742 | 1.2408
238 | 476 | 156.25 | 1.2302
239 | 478 | 145.2637 | 1.2195
240 | 480 | 137.9395 | 1.2102
241 | 482 | 118.4082 | 1.1932
242 | 484 | 104.9805 | 1.1811
243 | 486 | 98.877 | 1.1711
244 | 488 | 87.8906 | 1.1604
245 | 490 | 69.5801 | 1.1419
246 | 492 | 58.5938 | 1.132
247 | 494 | 46.3867 | 1.1184
248 | 496 | 40.2832 | 1.1085
249 | 498 | 19.5312 | 1.09
250 | 500 | 10.9863 | 1.0779
251 | 502 | 1.2207 | 1.0643
252 | 504 | -9.7656 | 1.0537
253 | 506 | -15.8691 | 1.043
254 | 508 | -29.2969 | 1.0302
255 | 510 | -36.6211 | 1.0188
256 | 512 | -56.1523 | 1.001
257 | 514 | -68.3594 | 0.98819
258 | 516 | -75.6836 | 0.97538
259 | 518 | -89.1113 | 0.96257
260 | 520 | -107.4219 | 0.94478
261 | 522 | -114.7461 | 0.93125
262 | 524 | -126.9531 | 0.91702
263 | 526 | -136.7188 | 0.90492
264 | 528 | -157.4707 | 0.88499
265 | 530 | -163.5742 | 0.87076
266 | 532 | -175.7812 | 0.85653
267 | 534 | -186.7676 | 0.843
268 | 536 | -205.0781 | 0.82308
269 | 538 | -214.8438 | 0.80813
270 | 540 | -220.9473 | 0.79318
271 | 542 | -233.1543 | 0.78109
272 | 544 | -251.4648 | 0.75974
273 | 546 | -261.2305 | 0.74337
274 | 548 | -270.9961 | 0.72842
275 | 550 | -283.2031 | 0.7149
276 | 552 | -302.7344 | 0.69284
277 | 554 | -311.2793 | 0.67647
278 | 556 | -317.3828 | 0.6601
279 | 558 | -329.5898 | 0.64515
280 | 560 | -339.3555 | 0.63021
281 | 562 | -357.666 | 0.60814
282 | 564 | -367.4316 | 0.59249
283 | 566 | -377.1973 | 0.57541
284 | 568 | -388.1836 | 0.56117
285 | 570 | -407.7148 | 0.53769
286 | 572 | -417.4805 | 0.52061
287 | 574 | -426.0254 | 0.50281
288 | 576 | -438.2324 | 0.48644
289 | 578 | -454.1016 | 0.46296
290 | 580 | -466.3086 | 0.44588
291 | 582 | -473.6328 | 0.42737
292 | 584 | -485.8398 | 0.411
293 | 586 | -502.9297 | 0.38609
294 | 588 | -513.916 | 0.36901
295 | 590 | -521.2402 | 0.3498
296 | 592 | -531.0059 | 0.33201
297 | 594 | -554.1992 | 0.3071
298 | 596 | -560.3027 | 0.28717
299 | 598 | -571.2891 | 0.26795
300 | 600 | -579.834 | 0.25016
301 | 602 | -599.3652 | 0.22383
302 | 604 | -612.793 | 0.20461
303 | 606 | -620.1172 | 0.1854
304 | 608 | -631.1035 | 0.16547
305 | 610 | -649.4141 | 0.13914
306 | 612 | -656.7383 | 0.11779
307 | 614 | -670.166 | 0.097858
308 | 616 | -676.2695 | 0.077931
309 | 618 | -688.4766 | 0.059427
310 | 620 | -706.7871 | 0.03167
311 | 622 | -717.7734 | 0.01032
312 | 624 | -728.7598 | -0.01032
313 | 626 | -734.8633 | -0.030959
314 | 628 | -755.6152 | -0.058715
315 | 630 | -765.3809 | -0.081489
316 | 632 | -773.9258 | -0.10213
317 | 634 | -786.1328 | -0.12419
318 | 636 | -803.2227 | -0.15195
319 | 638 | -815.4297 | -0.17614
320 | 640 | -822.7539 | -0.19963
321 | 642 | -832.5195 | -0.22098
322 | 644 | -855.7129 | -0.25158
323 | 646 | -861.8164 | -0.27507
324 | 648 | -874.0234 | -0.29784
325 | 650 | -880.127 | -0.32062
326 | 652 | -900.8789 | -0.35051
327 | 654 | -913.0859 | -0.37613
328 | 656 | -920.4102 | -0.39891
329 | 658 | -931.3965 | -0.42381
330 | 660 | -949.707 | -0.45513
331 | 662 | -959.4727 | -0.48004
332 | 664 | -970.459 | -0.50566
333 | 666 | -977.7832 | -0.52915
334 | 668 | -989.9902 | -0.55334
335 | 670 | -1005.8594 | -0.58466
336 | 672 | -1016.8457 | -0.61241
337 | 674 | -1030.2734 | -0.63804
338 | 676 | -1037.5977 | -0.66223
339 | 678 | -1057.1289 | -0.69639
340 | 680 | -1064.4531 | -0.72344
341 | 682 | -1074.2188 | -0.74977
342 | 684 | -1086.4258 | -0.7761
343 | 686 | -1102.2949 | -0.81027
344 | 688 | -1115.7227 | -0.83945
345 | 690 | -1124.2676 | -0.86578
346 | 692 | -1132.8125 | -0.89496
347 | 694 | -1156.0059 | -0.92983
348 | 696 | -1162.1094 | -0.95972
349 | 698 | -1176.7578 | -0.98961
350 | 700 | -1182.8613 | -1.0174
351 | 702 | -1202.3926 | -1.0544
352 | 704 | -1215.8203 | -1.0857
353 | 706 | -1220.7031 | -1.1149
354 | 708 | -1234.1309 | -1.1448
355 | 710 | -1250 | -1.1832
356 | 712 | -1260.9863 | -1.2174
357 | 714 | -1273.1934 | -1.248
358 | 716 | -1278.0762 | -1.2793
359 | 718 | -1301.2695 | -1.3184
360 | 720 | -1308.5938 | -1.3519
361 | 722 | -1319.5801 | -1.3853
362 | 724 | -1331.7871 | -1.4188
363 | 726 | -1337.8906 | -1.4522
364 | 728 | -1358.6426 | -1.4921
365 | 730 | -1365.9668 | -1.5284
366 | 732 | -1376.9531 | -1.564
367 | 734 | -1387.9395 | -1.5988
368 | 736 | -1407.4707 | -1.6437
369 | 738 | -1416.0156 | -1.6842
370 | 740 | -1425.7812 | -1.7212
371 | 742 | -1435.5469 | -1.7597
372 | 744 | -1453.8574 | -1.8059
373 | 746 | -1467.2852 | -1.8486
374 | 748 | -1473.3887 | -1.8892
375 | 750 | -1486.8164 | -1.9319
376 | 752 | -1505.127 | -1.9824
377 | 754 | -1484.375 | -2.0002
378 | 756 | -1475.8301 | -2.0166
379 | 758 | -1467.2852 | -2.0266
380 | 760 | -1457.5195 | -2.0358
381 | 762 | -1439.209 | -2.0365
382 | 764 | -1428.2227 | -2.0387
383 | 766 | -1416.0156 | -2.0408
384 | 768 | -1408.6914 | -2.0408
385 | 770 | -1387.9395 | -2.0358
386 | 772 | -1378.1738 | -2.0337
387 | 774 | -1370.8496 | -2.033
388 | 776 | -1357.4219 | -2.0301
389 | 778 | -1341.5527 | -2.0244
390 | 780 | -1328.125 | -2.0209
391 | 782 | -1318.3594 | -2.018
392 | 784 | -1311.0352 | -2.0137
393 | 786 | -1298.8281 | -2.0088
394 | 788 | -1281.7383 | -2.0024
395 | 790 | -1271.9727 | -1.9988
396 | 792 | -1259.7656 | -1.9945
397 | 794 | -1251.2207 | -1.9903
398 | 796 | -1232.9102 | -1.9824
399 | 798 | -1223.1445 | -1.9774
400 | 800 | -1210.9375 | -1.9732
401 | 802 | -1202.3926 | -1.9689
402 | 804 | -1182.8613 | -1.9604
403 | 806 | -1174.3164 | -1.9554
404 | 808 | -1163.3301 | -1.9497
405 | 810 | -1154.7852 | -1.9461
406 | 812 | -1135.2539 | -1.9369
407 | 814 | -1124.2676 | -1.9326
408 | 816 | -1116.9434 | -1.9283
409 | 818 | -1104.7363 | -1.9226
410 | 820 | -1087.6465 | -1.9127
411 | 822 | -1077.8809 | -1.907
412 | 824 | -1065.6738 | -1.902
413 | 826 | -1059.5703 | -1.897
414 | 828 | -1036.377 | -1.8885
415 | 830 | -1029.0527 | -1.8821
416 | 832 | -1020.5078 | -1.8771
417 | 834 | -1009.5215 | -1.8707
418 | 836 | -991.2109 | -1.8622
419 | 838 | -977.7832 | -1.8557
420 | 840 | -971.6797 | -1.8508
421 | 842 | -961.9141 | -1.8444
422 | 844 | -949.707 | -1.8394
423 | 846 | -932.6172 | -1.8287
424 | 848 | -921.6309 | -1.8223
425 | 850 | -915.5273 | -1.8166
426 | 852 | -904.541 | -1.8109
427 | 854 | -885.0098 | -1.8009
428 | 856 | -871.582 | -1.7938
429 | 858 | -865.4785 | -1.7881
430 | 860 | -855.7129 | -1.7817
431 | 862 | -833.7402 | -1.7703
432 | 864 | -827.6367 | -1.7646
433 | 866 | -814.209 | -1.7582
434 | 868 | -806.8848 | -1.7518
435 | 870 | -786.1328 | -1.7412
436 | 872 | -777.5879 | -1.734
437 | 874 | -766.6016 | -1.7269
438 | 876 | -754.3945 | -1.7212
439 | 878 | -738.5254 | -1.7106
440 | 880 | -726.3184 | -1.7027
441 | 882 | -716.5527 | -1.6956
442 | 884 | -709.2285 | -1.6892
443 | 886 | -686.0352 | -1.6764
444 | 888 | -679.9316 | -1.67
445 | 890 | -667.7246 | -1.6629
446 | 892 | -659.1797 | -1.6558
447 | 894 | -650.6348 | -1.6501
448 | 896 | -629.8828 | -1.6373
449 | 898 | -622.5586 | -1.6287
450 | 900 | -610.3516 | -1.6209
451 | 902 | -599.3652 | -1.6138
452 | 904 | -584.7168 | -1.6017
453 | 906 | -571.2891 | -1.5946
454 | 908 | -562.7441 | -1.586
455 | 910 | -550.5371 | -1.5782
456 | 912 | -531.0059 | -1.5654
457 | 914 | -522.4609 | -1.5575
458 | 916 | -515.1367 | -1.5504
459 | 918 | -502.9297 | -1.5412
460 | 920 | -483.3984 | -1.5284
461 | 922 | -474.8535 | -1.5205
462 | 924 | -465.0879 | -1.5106
463 | 926 | -457.7637 | -1.5035
464 | 928 | -435.791 | -1.4899
465 | 930 | -427.2461 | -1.4807
466 | 932 | -417.4805 | -1.4721
467 | 934 | -405.2734 | -1.4643
468 | 936 | -389.4043 | -1.4501
469 | 938 | -375.9766 | -1.4408
470 | 940 | -371.0938 | -1.4309
471 | 942 | -361.3281 | -1.4237
472 | 944 | -339.3555 | -1.4088
473 | 946 | -329.5898 | -1.3988
474 | 948 | -322.2656 | -1.391
475 | 950 | -311.2793 | -1.381
476 | 952 | -301.5137 | -1.3725
477 | 954 | -284.4238 | -1.3561
478 | 956 | -270.9961 | -1.3469
479 | 958 | -264.8926 | -1.3369
480 | 960 | -251.4648 | -1.327
481 | 962 | -231.9336 | -1.312
482 | 964 | -224.6094 | -1.3035
483 | 966 | -212.4023 | -1.2921
484 | 968 | -205.0781 | -1.2828
485 | 970 | -183.1055 | -1.2672
486 | 972 | -172.1191 | -1.2565
487 | 974 | -164.7949 | -1.2458
488 | 976 | -157.4707 | -1.2359
489 | 978 | -133.0566 | -1.2195
490 | 980 | -125.7324 | -1.2081
491 | 982 | -118.4082 | -1.1967
492 | 984 | -104.9805 | -1.186
493 | 986 | -87.8906 | -1.1697
494 | 988 | -78.125 | -1.1576
495 | 990 | -69.5801 | -1.1462
496 | 992 | -59.8145 | -1.1355
497 | 994 | -41.5039 | -1.1184
498 | 996 | -28.0762 | -1.1063
499 | 998 | -21.9727 | -1.0949
500 | 1000 | -8.5449 | -1.0821
501 | 1002 | 0 | -1.0707
Center data before PMax, ±Pr and ±Vc Calc.
PMax (µC/cm2) | 1.9803
Pr (µC/cm2) | 1.0632
-Pr (µC/cm2) | -1.0707
Ec (kV/cm) | 115213.1959
-Ec (kV/cm) | -136938.4525
CMax-Eff (nF) | 1.0619
Offset (µC/cm2) | 0.59818
Vert. (±Pr) Shift (µC/cm2) | -0.0037957
Horiz. Shift (±Ec) | -10862.6283
A (Loop Area - µC/cm2·Volts) | 22.2267
Hysteresis Version: 5.3.0 - Radiant Technologies, Inc., 1999 - 10/02/14