## Hysteresis Task
Hysteresis
Executed Version | 5.3.0
Vision Version | 5.3.1 (R)
Vision Compiled | 2014-09-10
Driver Version | 5.1.14
Windows Version | Windows 7
Processor Information | x86 (AMD or Intel) - 4 Processors
Tester Name | RT66B0914-297
Tester S/N | RT66B0914-297
Internal Amp Type | No Internal Amp
Internal Amp Serial | 0
Execution Count | 1
Excel Date | 9/11/2023 - 19:23:16
Configuration Date | 2023-11-09 17:35
Execution Date | 2023-11-09 19:23
Sample Info.
Sample Name
Lot Name
Wafer Name
Die Row/Column | 0/0
Capacitor ID | 0
Area (cm2) | 0.81219
Thickness (µm) | 1893.333
Mux Adjust | Disabled
Amplifier | High Voltage (HVA)
HVI Channel/Port | 1/1
DRIVE Gain Factor | 1000
DRIVE Voltage Limit | 4000
Tester Info
Tester Name | RT66B0914-297
Tester Serial Number | RT66B0914-297
Return Signal Amp. Level [Index] | 0.0021 [3]
Hysteresis Info
Task Name | Hyst-1
Max. Volts | 1703.9997
Max. Field (kV/cm) | 9
Hysteresis Period (ms) | 1000
Preset Disabled
Profile | Standard Bipolar
Data | Valid Data
Point | Time (ms) | Field (kV/cm) | Measured Polarization (µC/cm2)
1 | 2 | 0 | -0.9067
2 | 4 | 9.7656 | -0.90385
3 | 6 | 28.0762 | -0.89531
4 | 8 | 37.8418 | -0.89104
5 | 10 | 59.8145 | -0.88464
6 | 12 | 69.5801 | -0.87966
7 | 14 | 76.9043 | -0.87396
8 | 16 | 96.4355 | -0.86471
9 | 18 | 106.2012 | -0.85902
10 | 20 | 126.9531 | -0.84834
11 | 22 | 136.7188 | -0.84194
12 | 24 | 142.8223 | -0.83482
13 | 26 | 167.2363 | -0.82201
14 | 28 | 172.1191 | -0.81489
15 | 30 | 194.0918 | -0.79923
16 | 32 | 202.6367 | -0.79141
17 | 34 | 212.4023 | -0.78073
18 | 36 | 233.1543 | -0.76578
19 | 38 | 240.4785 | -0.75511
20 | 40 | 260.0098 | -0.73803
21 | 42 | 269.7754 | -0.72451
22 | 44 | 278.3203 | -0.71383
23 | 46 | 300.293 | -0.69533
24 | 48 | 311.2793 | -0.6818
25 | 50 | 327.1484 | -0.66117
26 | 52 | 335.6934 | -0.64693
27 | 54 | 349.1211 | -0.63199
28 | 56 | 366.2109 | -0.61135
29 | 58 | 379.6387 | -0.59498
30 | 60 | 388.1836 | -0.58003
31 | 62 | 406.4941 | -0.55797
32 | 64 | 419.9219 | -0.5416
33 | 66 | 435.791 | -0.51811
34 | 68 | 446.7773 | -0.50103
35 | 70 | 455.3223 | -0.48324
36 | 72 | 476.0742 | -0.45904
37 | 74 | 485.8398 | -0.44125
38 | 76 | 502.9297 | -0.41634
39 | 78 | 515.1367 | -0.39784
40 | 80 | 524.9023 | -0.37933
41 | 82 | 544.4336 | -0.35442
42 | 84 | 554.1992 | -0.3345
43 | 86 | 571.2891 | -0.30888
44 | 88 | 579.834 | -0.28753
45 | 90 | 592.041 | -0.26902
46 | 92 | 614.0137 | -0.24269
47 | 94 | 621.3379 | -0.22134
48 | 96 | 640.8691 | -0.19358
49 | 98 | 648.1934 | -0.17223
50 | 100 | 661.6211 | -0.15088
51 | 102 | 679.9316 | -0.12241
52 | 104 | 688.4766 | -0.10177
53 | 106 | 709.2285 | -0.073305
54 | 108 | 715.332 | -0.049819
55 | 110 | 728.7598 | -0.028468
56 | 112 | 748.291 | 1.1102e-16
57 | 114 | 756.8359 | 0.023486
58 | 116 | 776.3672 | 0.054801
59 | 118 | 784.9121 | 0.078287
60 | 120 | 797.1191 | 0.10248
61 | 122 | 816.6504 | 0.13238
62 | 124 | 823.9746 | 0.15586
63 | 126 | 843.5059 | 0.18646
64 | 128 | 853.2715 | 0.21351
65 | 130 | 864.2578 | 0.23842
66 | 132 | 885.0098 | 0.26831
67 | 134 | 894.7754 | 0.29464
68 | 136 | 910.6445 | 0.32596
69 | 138 | 921.6309 | 0.35371
70 | 140 | 932.6172 | 0.38005
71 | 142 | 952.1484 | 0.41278
72 | 144 | 960.6934 | 0.4384
73 | 146 | 980.2246 | 0.47399
74 | 148 | 988.7695 | 0.50246
75 | 150 | 1000.9766 | 0.52879
76 | 152 | 1020.5078 | 0.56295
77 | 154 | 1029.0527 | 0.59213
78 | 156 | 1037.5977 | 0.61775
79 | 158 | 1057.1289 | 0.65405
80 | 160 | 1069.3359 | 0.68323
81 | 162 | 1088.8672 | 0.72024
82 | 164 | 1097.4121 | 0.75013
83 | 166 | 1105.957 | 0.77931
84 | 168 | 1125.4883 | 0.81703
85 | 170 | 1137.6953 | 0.84692
86 | 172 | 1156.0059 | 0.88464
87 | 174 | 1165.7715 | 0.91809
88 | 176 | 1173.0957 | 0.94798
89 | 178 | 1193.8477 | 0.98783
90 | 180 | 1203.6133 | 1.0184
91 | 182 | 1223.1445 | 1.0611
92 | 184 | 1234.1309 | 1.0932
93 | 186 | 1240.2344 | 1.1266
94 | 188 | 1263.4277 | 1.1686
95 | 190 | 1271.9727 | 1.2021
96 | 192 | 1291.5039 | 1.2448
97 | 194 | 1302.4902 | 1.2789
98 | 196 | 1308.5938 | 1.3152
99 | 198 | 1330.5664 | 1.3579
100 | 200 | 1339.1113 | 1.3942
101 | 202 | 1358.6426 | 1.4398
102 | 204 | 1370.8496 | 1.4782
103 | 206 | 1375.7324 | 1.5159
104 | 208 | 1398.9258 | 1.5615
105 | 210 | 1407.4707 | 1.5999
106 | 212 | 1425.7812 | 1.6497
107 | 214 | 1439.209 | 1.6903
108 | 216 | 1444.0918 | 1.7308
109 | 218 | 1468.5059 | 1.78
110 | 220 | 1475.8301 | 1.8227
111 | 222 | 1495.3613 | 1.8746
112 | 224 | 1506.3477 | 1.9202
113 | 226 | 1512.4512 | 1.9629
114 | 228 | 1535.6445 | 2.0162
115 | 230 | 1541.748 | 2.0632
116 | 232 | 1561.2793 | 2.1209
117 | 234 | 1573.4863 | 2.1721
118 | 236 | 1579.5898 | 2.2205
119 | 238 | 1604.0039 | 2.281
120 | 240 | 1610.1074 | 2.3329
121 | 242 | 1629.6387 | 2.3977
122 | 244 | 1641.8457 | 2.4568
123 | 246 | 1647.9492 | 2.513
124 | 248 | 1669.9219 | 2.5813
125 | 250 | 1679.6875 | 2.6432
126 | 252 | 1687.0117 | 2.703
127 | 254 | 1679.6875 | 2.7407
128 | 256 | 1668.7012 | 2.7692
129 | 258 | 1652.832 | 2.7834
130 | 260 | 1639.4043 | 2.797
131 | 262 | 1628.418 | 2.8069
132 | 264 | 1611.3281 | 2.8091
133 | 266 | 1600.3418 | 2.8133
134 | 268 | 1583.252 | 2.8119
135 | 270 | 1571.0449 | 2.814
136 | 272 | 1560.0586 | 2.814
137 | 274 | 1542.9688 | 2.8091
138 | 276 | 1533.2031 | 2.8084
139 | 278 | 1516.1133 | 2.8012
140 | 280 | 1503.9062 | 2.7984
141 | 282 | 1494.1406 | 2.797
142 | 284 | 1475.8301 | 2.7891
143 | 286 | 1464.8438 | 2.7856
144 | 288 | 1448.9746 | 2.7777
145 | 290 | 1434.3262 | 2.7742
146 | 292 | 1424.5605 | 2.7699
147 | 294 | 1405.0293 | 2.7614
148 | 296 | 1398.9258 | 2.7571
149 | 298 | 1378.1738 | 2.7486
150 | 300 | 1367.1875 | 2.7436
151 | 302 | 1357.4219 | 2.7393
152 | 304 | 1337.8906 | 2.7294
153 | 306 | 1331.7871 | 2.7258
154 | 308 | 1311.0352 | 2.7165
155 | 310 | 1298.8281 | 2.7101
156 | 312 | 1290.2832 | 2.7052
157 | 314 | 1270.752 | 2.6952
158 | 316 | 1264.6484 | 2.6916
159 | 318 | 1240.2344 | 2.681
160 | 320 | 1231.6895 | 2.6753
161 | 322 | 1223.1445 | 2.6696
162 | 324 | 1201.1719 | 2.6596
163 | 326 | 1196.2891 | 2.6539
164 | 328 | 1171.875 | 2.6439
165 | 330 | 1165.7715 | 2.6383
166 | 332 | 1154.7852 | 2.6319
167 | 334 | 1135.2539 | 2.6233
168 | 336 | 1126.709 | 2.6155
169 | 338 | 1105.957 | 2.6055
170 | 340 | 1097.4121 | 2.5984
171 | 342 | 1088.8672 | 2.5927
172 | 344 | 1065.6738 | 2.5835
173 | 346 | 1057.1289 | 2.5756
174 | 348 | 1036.377 | 2.565
175 | 350 | 1029.0527 | 2.5578
176 | 352 | 1020.5078 | 2.5507
177 | 354 | 998.5352 | 2.5415
178 | 356 | 989.9902 | 2.5336
179 | 358 | 979.0039 | 2.5272
180 | 360 | 960.6934 | 2.5151
181 | 362 | 952.1484 | 2.5087
182 | 364 | 931.3965 | 2.4966
183 | 366 | 922.8516 | 2.4881
184 | 368 | 910.6445 | 2.4831
185 | 370 | 893.5547 | 2.4703
186 | 372 | 883.7891 | 2.4632
187 | 374 | 864.2578 | 2.4504
188 | 376 | 854.4922 | 2.4425
189 | 378 | 841.0645 | 2.4347
190 | 380 | 825.1953 | 2.4219
191 | 382 | 816.6504 | 2.4148
192 | 384 | 794.6777 | 2.4013
193 | 386 | 788.5742 | 2.3934
194 | 388 | 773.9258 | 2.3863
195 | 390 | 755.6152 | 2.3742
196 | 392 | 748.291 | 2.365
197 | 394 | 728.7598 | 2.3522
198 | 396 | 720.2148 | 2.3443
199 | 398 | 705.5664 | 2.3358
200 | 400 | 688.4766 | 2.3201
201 | 402 | 679.9316 | 2.3137
202 | 404 | 659.1797 | 2.2988
203 | 406 | 653.0762 | 2.2888
204 | 408 | 638.4277 | 2.2803
205 | 410 | 620.1172 | 2.2675
206 | 412 | 611.5723 | 2.2575
207 | 414 | 592.041 | 2.2426
208 | 416 | 584.7168 | 2.2333
209 | 418 | 571.2891 | 2.2248
210 | 420 | 552.9785 | 2.2098
211 | 422 | 543.2129 | 2.2006
212 | 424 | 522.4609 | 2.1842
213 | 426 | 516.3574 | 2.1757
214 | 428 | 504.1504 | 2.165
215 | 430 | 484.6191 | 2.15
216 | 432 | 476.0742 | 2.1401
217 | 434 | 455.3223 | 2.1237
218 | 436 | 449.2188 | 2.113
219 | 438 | 435.791 | 2.1031
220 | 440 | 415.0391 | 2.0874
221 | 442 | 406.4941 | 2.0753
222 | 444 | 386.9629 | 2.0589
223 | 446 | 379.6387 | 2.0475
224 | 448 | 368.6523 | 2.0376
225 | 450 | 347.9004 | 2.0205
226 | 452 | 338.1348 | 2.0077
227 | 454 | 329.5898 | 1.9992
228 | 456 | 310.0586 | 1.9821
229 | 458 | 299.0723 | 1.9686
230 | 460 | 279.541 | 1.9508
231 | 462 | 270.9961 | 1.9387
232 | 464 | 261.2305 | 1.9273
233 | 466 | 244.1406 | 1.9095
234 | 468 | 235.5957 | 1.8967
235 | 470 | 211.1816 | 1.8775
236 | 472 | 201.416 | 1.8646
237 | 474 | 192.8711 | 1.8511
238 | 476 | 177.002 | 1.834
239 | 478 | 164.7949 | 1.8191
240 | 480 | 144.043 | 1.8006
241 | 482 | 134.2773 | 1.7864
242 | 484 | 125.7324 | 1.7735
243 | 486 | 108.6426 | 1.7536
244 | 488 | 96.4355 | 1.7394
245 | 490 | 75.6836 | 1.7202
246 | 492 | 65.918 | 1.7038
247 | 494 | 56.1523 | 1.6896
248 | 496 | 40.2832 | 1.6689
249 | 498 | 26.8555 | 1.6547
250 | 500 | 6.1035 | 1.6333
251 | 502 | -1.2207 | 1.617
252 | 504 | -13.4277 | 1.6006
253 | 506 | -15.8691 | 1.5878
254 | 508 | -39.0625 | 1.5664
255 | 510 | -51.2695 | 1.5494
256 | 512 | -59.8145 | 1.5358
257 | 514 | -79.3457 | 1.5131
258 | 516 | -84.2285 | 1.4953
259 | 518 | -107.4219 | 1.4746
260 | 520 | -117.1875 | 1.4561
261 | 522 | -126.9531 | 1.4398
262 | 524 | -146.4844 | 1.417
263 | 526 | -153.8086 | 1.3992
264 | 528 | -175.7812 | 1.3743
265 | 530 | -186.7676 | 1.3572
266 | 532 | -194.0918 | 1.3401
267 | 534 | -216.0645 | 1.3145
268 | 536 | -220.9473 | 1.296
269 | 538 | -244.1406 | 1.2711
270 | 540 | -253.9062 | 1.2512
271 | 542 | -261.2305 | 1.2327
272 | 544 | -281.9824 | 1.207
273 | 546 | -289.3066 | 1.1878
274 | 548 | -312.5 | 1.1608
275 | 550 | -319.8242 | 1.1394
276 | 552 | -328.3691 | 1.1195
277 | 554 | -349.1211 | 1.0939
278 | 556 | -358.8867 | 1.0718
279 | 558 | -379.6387 | 1.0441
280 | 560 | -386.9629 | 1.0234
281 | 562 | -395.5078 | 1.0028
282 | 564 | -418.7012 | 0.97431
283 | 566 | -427.2461 | 0.95225
284 | 568 | -445.5566 | 0.92449
285 | 570 | -454.1016 | 0.90172
286 | 572 | -463.8672 | 0.87823
287 | 574 | -482.1777 | 0.84976
288 | 576 | -495.6055 | 0.82628
289 | 578 | -513.916 | 0.79496
290 | 580 | -522.4609 | 0.77219
291 | 582 | -533.4473 | 0.7487
292 | 584 | -550.5371 | 0.7181
293 | 586 | -563.9648 | 0.69248
294 | 588 | -581.0547 | 0.66188
295 | 590 | -589.5996 | 0.63697
296 | 592 | -599.3652 | 0.61135
297 | 594 | -618.8965 | 0.58003
298 | 596 | -632.3242 | 0.5537
299 | 598 | -648.1934 | 0.52025
300 | 600 | -656.7383 | 0.49534
301 | 602 | -668.9453 | 0.46901
302 | 604 | -687.2559 | 0.43627
303 | 606 | -700.6836 | 0.40994
304 | 608 | -706.7871 | 0.3836
305 | 610 | -725.0977 | 0.35087
306 | 612 | -737.3047 | 0.32311
307 | 614 | -754.3945 | 0.28681
308 | 616 | -767.8223 | 0.25835
309 | 618 | -775.1465 | 0.2313
310 | 620 | -794.6777 | 0.19572
311 | 622 | -805.6641 | 0.16725
312 | 624 | -822.7539 | 0.13095
313 | 626 | -836.1816 | 0.10106
314 | 628 | -842.2852 | 0.071881
315 | 630 | -860.5957 | 0.034873
316 | 632 | -872.8027 | 0.0056936
317 | 634 | -891.1133 | -0.032738
318 | 636 | -903.3203 | -0.064764
319 | 638 | -909.4238 | -0.096079
320 | 640 | -930.1758 | -0.13309
321 | 642 | -941.1621 | -0.16511
322 | 644 | -958.252 | -0.20497
323 | 646 | -971.6797 | -0.23699
324 | 648 | -977.7832 | -0.26831
325 | 650 | -997.3145 | -0.30674
326 | 652 | -1008.3008 | -0.3409
327 | 654 | -1025.3906 | -0.38289
328 | 656 | -1038.8184 | -0.41634
329 | 658 | -1047.3633 | -0.44979
330 | 660 | -1064.4531 | -0.49107
331 | 662 | -1075.4395 | -0.52523
332 | 664 | -1097.4121 | -0.56722
333 | 666 | -1107.1777 | -0.60423
334 | 668 | -1115.7227 | -0.63768
335 | 670 | -1135.2539 | -0.68109
336 | 672 | -1142.5781 | -0.71668
337 | 674 | -1164.5508 | -0.76151
338 | 676 | -1176.7578 | -0.79923
339 | 678 | -1186.5234 | -0.83553
340 | 680 | -1203.6133 | -0.87823
341 | 682 | -1212.1582 | -0.91666
342 | 684 | -1234.1309 | -0.96292
343 | 686 | -1240.2344 | -1.0014
344 | 688 | -1252.4414 | -1.0412
345 | 690 | -1273.1934 | -1.086
346 | 692 | -1281.7383 | -1.1259
347 | 694 | -1302.4902 | -1.1743
348 | 696 | -1308.5938 | -1.2163
349 | 698 | -1322.0215 | -1.2554
350 | 700 | -1340.332 | -1.3038
351 | 702 | -1350.0977 | -1.3444
352 | 704 | -1359.8633 | -1.3857
353 | 706 | -1375.7324 | -1.4348
354 | 708 | -1386.7188 | -1.4782
355 | 710 | -1409.9121 | -1.5301
356 | 712 | -1418.457 | -1.575
357 | 714 | -1427.002 | -1.6184
358 | 716 | -1444.0918 | -1.6696
359 | 718 | -1457.5195 | -1.7159
360 | 720 | -1477.0508 | -1.7714
361 | 722 | -1485.5957 | -1.8205
362 | 724 | -1495.3613 | -1.8661
363 | 726 | -1512.4512 | -1.9216
364 | 728 | -1525.8789 | -1.9714
365 | 730 | -1544.1895 | -2.0305
366 | 732 | -1553.9551 | -2.0838
367 | 734 | -1563.7207 | -2.1358
368 | 736 | -1580.8105 | -2.1963
369 | 738 | -1593.0176 | -2.2504
370 | 740 | -1612.5488 | -2.3159
371 | 742 | -1619.873 | -2.3742
372 | 744 | -1632.0801 | -2.4319
373 | 746 | -1649.1699 | -2.5002
374 | 748 | -1661.377 | -2.5614
375 | 750 | -1679.6875 | -2.634
376 | 752 | -1688.2324 | -2.7016
377 | 754 | -1678.4668 | -2.7429
378 | 756 | -1662.5977 | -2.7656
379 | 758 | -1651.6113 | -2.7856
380 | 760 | -1629.6387 | -2.7941
381 | 762 | -1618.6523 | -2.8034
382 | 764 | -1610.1074 | -2.8098
383 | 766 | -1593.0176 | -2.8112
384 | 768 | -1582.0312 | -2.814
385 | 770 | -1560.0586 | -2.8105
386 | 772 | -1551.5137 | -2.8105
387 | 774 | -1542.9688 | -2.8112
388 | 776 | -1524.6582 | -2.8048
389 | 778 | -1512.4512 | -2.8027
390 | 780 | -1492.9199 | -2.797
391 | 782 | -1486.8164 | -2.7948
392 | 784 | -1474.6094 | -2.7906
393 | 786 | -1456.2988 | -2.7834
394 | 788 | -1444.0918 | -2.7785
395 | 790 | -1427.002 | -2.7706
396 | 792 | -1418.457 | -2.7678
397 | 794 | -1408.6914 | -2.7628
398 | 796 | -1386.7188 | -2.755
399 | 798 | -1378.1738 | -2.7507
400 | 800 | -1358.6426 | -2.7407
401 | 802 | -1351.3184 | -2.7372
402 | 804 | -1340.332 | -2.7322
403 | 806 | -1318.3594 | -2.7229
404 | 808 | -1313.4766 | -2.718
405 | 810 | -1302.4902 | -2.7123
406 | 812 | -1282.959 | -2.7037
407 | 814 | -1271.9727 | -2.6988
408 | 816 | -1252.4414 | -2.6888
409 | 818 | -1245.1172 | -2.6838
410 | 820 | -1234.1309 | -2.6781
411 | 822 | -1212.1582 | -2.6674
412 | 824 | -1204.834 | -2.6625
413 | 826 | -1184.082 | -2.6532
414 | 828 | -1173.0957 | -2.6468
415 | 830 | -1165.7715 | -2.6404
416 | 832 | -1143.7988 | -2.6297
417 | 834 | -1137.6953 | -2.6254
418 | 836 | -1116.9434 | -2.6126
419 | 838 | -1103.5156 | -2.6069
420 | 840 | -1098.6328 | -2.602
421 | 842 | -1075.4395 | -2.5906
422 | 844 | -1065.6738 | -2.5849
423 | 846 | -1047.3633 | -2.5721
424 | 848 | -1040.0391 | -2.5671
425 | 850 | -1027.832 | -2.56
426 | 852 | -1011.9629 | -2.5486
427 | 854 | -999.7559 | -2.5415
428 | 856 | -982.666 | -2.5308
429 | 858 | -968.0176 | -2.523
430 | 860 | -961.9141 | -2.5166
431 | 862 | -939.9414 | -2.5059
432 | 864 | -930.1758 | -2.4981
433 | 866 | -913.0859 | -2.4852
434 | 868 | -903.3203 | -2.4781
435 | 870 | -889.8926 | -2.4717
436 | 872 | -874.0234 | -2.4596
437 | 874 | -865.4785 | -2.4525
438 | 876 | -844.7266 | -2.4397
439 | 878 | -837.4023 | -2.4312
440 | 880 | -827.6367 | -2.424
441 | 882 | -806.8848 | -2.4112
442 | 884 | -794.6777 | -2.4027
443 | 886 | -778.8086 | -2.3913
444 | 888 | -767.8223 | -2.382
445 | 890 | -758.0566 | -2.3742
446 | 892 | -738.5254 | -2.3621
447 | 894 | -728.7598 | -2.3529
448 | 896 | -708.0078 | -2.3379
449 | 898 | -700.6836 | -2.3301
450 | 900 | -692.1387 | -2.323
451 | 902 | -671.3867 | -2.3095
452 | 904 | -661.6211 | -2.2995
453 | 906 | -648.1934 | -2.2902
454 | 908 | -629.8828 | -2.2781
455 | 910 | -622.5586 | -2.2689
456 | 912 | -603.0273 | -2.2539
457 | 914 | -593.2617 | -2.244
458 | 916 | -581.0547 | -2.2361
459 | 918 | -563.9648 | -2.2205
460 | 920 | -554.1992 | -2.2105
461 | 922 | -535.8887 | -2.1963
462 | 924 | -526.123 | -2.1856
463 | 926 | -511.4746 | -2.1749
464 | 928 | -496.8262 | -2.1614
465 | 930 | -487.0605 | -2.1507
466 | 932 | -467.5293 | -2.1351
467 | 934 | -457.7637 | -2.1237
468 | 936 | -444.3359 | -2.1137
469 | 938 | -429.6875 | -2.0981
470 | 940 | -419.9219 | -2.0867
471 | 942 | -400.3906 | -2.0703
472 | 944 | -390.625 | -2.0589
473 | 946 | -378.418 | -2.0483
474 | 948 | -361.3281 | -2.0319
475 | 950 | -350.3418 | -2.0198
476 | 952 | -330.8105 | -2.0027
477 | 954 | -321.0449 | -1.9913
478 | 956 | -310.0586 | -1.9799
479 | 958 | -292.9688 | -1.9636
480 | 960 | -283.2031 | -1.9508
481 | 962 | -262.4512 | -1.9323
482 | 964 | -253.9062 | -1.9194
483 | 966 | -242.9199 | -1.9073
484 | 968 | -222.168 | -1.8896
485 | 970 | -214.8438 | -1.8767
486 | 972 | -191.6504 | -1.8575
487 | 974 | -184.3262 | -1.844
488 | 976 | -177.002 | -1.8319
489 | 978 | -155.0293 | -1.812
490 | 980 | -145.2637 | -1.7999
491 | 982 | -124.5117 | -1.7792
492 | 984 | -115.9668 | -1.7643
493 | 986 | -108.6426 | -1.7515
494 | 988 | -89.1113 | -1.7316
495 | 990 | -78.125 | -1.7173
496 | 992 | -56.1523 | -1.6974
497 | 994 | -47.6074 | -1.681
498 | 996 | -41.5039 | -1.6668
499 | 998 | -18.3105 | -1.6462
500 | 1000 | -10.9863 | -1.6312
501 | 1002 | 1.2207 | -1.6163
Center data before PMax, ±Pr and ±Vc Calc.
PMax (µC/cm2) | 2.703
Pr (µC/cm2) | 1.6197
-Pr (µC/cm2) | -1.6163
Ec (kV/cm) | 141676.4073
-Ec (kV/cm) | -165764.2214
CMax-Eff (nF) | 1.2884
Offset (µC/cm2) | 0.9067
Vert. (±Pr) Shift (µC/cm2) | 0.0017199
Horiz. Shift (±Ec) | -12043.907
A (Loop Area - µC/cm2·Volts) | 37.8122
Hysteresis Version: 5.3.0 - Radiant Technologies, Inc., 1999 - 10/02/14