## Hysteresis Task
Hysteresis
Executed Version | 5.3.0
Vision Version | 5.3.1 (R)
Vision Compiled | 2014-09-10
Driver Version | 5.1.14
Windows Version | Windows 7
Processor Information | x86 (AMD or Intel) - 4 Processors
Tester Name | RT66B0914-297
Tester S/N | RT66B0914-297
Internal Amp Type | No Internal Amp
Internal Amp Serial | 0
Execution Count | 1
Excel Date | 9/11/2023 - 19:35:21
Configuration Date | 2023-11-09 17:35
Execution Date | 2023-11-09 19:33
Sample Info.
Sample Name
Lot Name
Wafer Name
Die Row/Column | 0/0
Capacitor ID | 0
Area (cm2) | 0.80953
Thickness (µm) | 2190
Mux Adjust | Disabled
Amplifier | High Voltage (HVA)
HVI Channel/Port | 1/1
DRIVE Gain Factor | 1000
DRIVE Voltage Limit | 4000
Tester Info
Tester Name | RT66B0914-297
Tester Serial Number | RT66B0914-297
Return Signal Amp. Level [Index] | 0.21 [1]
Hysteresis Info
Task Name | Hyst-1
Max. Volts | 87.6
Max. Field (kV/cm) | 0.4
Hysteresis Period (ms) | 1000
Preset Disabled
Profile | Standard Bipolar
Data | Valid Data
Point | Time (ms) | Field (kV/cm) | Measured Polarization (µC/cm2)
1 | 14.75 | 2.4414 | -0.0014102
2 | 29.5 | 8.5449 | 0.0018886
3 | 44.25 | 8.5449 | 0.0018601
4 | 59 | 15.8691 | 0.0051446
5 | 73.75 | 17.0898 | 0.0052303
6 | 88.5 | 28.0762 | 0.008522
7 | 103.25 | 28.0762 | 0.0085077
8 | 118 | 40.2832 | 0.011885
9 | 132.75 | 37.8418 | 0.011957
10 | 147.5 | 48.8281 | 0.015298
11 | 162.25 | 46.3867 | 0.015305
12 | 177 | 54.9316 | 0.018754
13 | 191.75 | 57.373 | 0.018854
14 | 206.5 | 65.918 | 0.02216
15 | 221.25 | 67.1387 | 0.022174
16 | 236 | 80.5664 | 0.025759
17 | 250.75 | 76.9043 | 0.025844
18 | 265.5 | 86.6699 | 0.029229
19 | 280.25 | 78.125 | 0.02588
20 | 295 | 78.125 | 0.025987
21 | 309.75 | 69.5801 | 0.022574
22 | 324.5 | 67.1387 | 0.022446
23 | 339.25 | 58.5938 | 0.019068
24 | 354 | 57.373 | 0.019104
25 | 368.75 | 46.3867 | 0.015748
26 | 383.5 | 50.0488 | 0.015584
27 | 398.25 | 37.8418 | 0.012221
28 | 413 | 41.5039 | 0.012114
29 | 427.75 | 26.8555 | 0.0087576
30 | 442.5 | 28.0762 | 0.0086505
31 | 457.25 | 19.5312 | 0.005266
32 | 472 | 19.5312 | 0.0052232
33 | 486.75 | 7.3242 | 0.0018244
34 | 501.5 | 8.5449 | 0.001703
35 | 516.25 | -1.2207 | -0.0016101
36 | 531 | -1.2207 | -0.0016387
37 | 545.75 | -10.9863 | -0.0051375
38 | 560.5 | -10.9863 | -0.0052446
39 | 575.25 | -19.5312 | -0.0084506
40 | 590 | -20.752 | -0.008472
41 | 604.75 | -28.0762 | -0.011949
42 | 619.5 | -29.2969 | -0.012006
43 | 634.25 | -39.0625 | -0.015291
44 | 649 | -39.0625 | -0.015298
45 | 663.75 | -48.8281 | -0.018783
46 | 678.5 | -47.6074 | -0.018833
47 | 693.25 | -61.0352 | -0.022181
48 | 708 | -58.5938 | -0.022196
49 | 722.75 | -69.5801 | -0.025616
50 | 737.5 | -65.918 | -0.025716
51 | 752.25 | -76.9043 | -0.029122
52 | 767 | -78.125 | -0.029186
53 | 781.75 | -76.9043 | -0.029229
54 | 796.5 | -69.5801 | -0.025852
55 | 811.25 | -68.3594 | -0.02578
56 | 826 | -61.0352 | -0.022489
57 | 840.75 | -61.0352 | -0.02246
58 | 855.5 | -50.0488 | -0.019047
59 | 870.25 | -48.8281 | -0.018947
60 | 885 | -39.0625 | -0.015691
61 | 899.75 | -37.8418 | -0.015648
62 | 914.5 | -28.0762 | -0.012171
63 | 929.25 | -28.0762 | -0.012106
64 | 944 | -19.5312 | -0.0088505
65 | 958.75 | -18.3105 | -0.0087933
66 | 973.5 | -13.4277 | -0.0053945
67 | 988.25 | -8.5449 | -0.0053445
68 | 1003 | 0 | -0.0019886
69 | 1017.75 | 1.2207 | -0.00196
Center data before PMax, ±Pr and ±Vc Calc.
PMax (µC/cm2) | 0.029229
Pr (µC/cm2) | -0.001196
-Pr (µC/cm2) | -0.00196
-Ec (kV/cm) | 772.0421
CMax-Eff (nF) | 0.27011
Offset (µC/cm2) | 0.0013817
Vert. (±Pr) Shift (µC/cm2) | -0.001578
A (Loop Area - µC/cm2·Volts) | 7.7352e-05
Hysteresis Version: 5.3.0 - Radiant Technologies, Inc., 1999 - 10/02/14