## Hysteresis Task
Hysteresis
Executed Version | 5.3.0
Vision Version | 5.3.1 (R)
Vision Compiled | 2014-09-10
Driver Version | 5.1.14
Windows Version | Windows 7
Processor Information | x86 (AMD or Intel) - 4 Processors
Tester Name | RT66B0914-297
Tester S/N | RT66B0914-297
Internal Amp Type | No Internal Amp
Internal Amp Serial | 0
Execution Count | 1
Excel Date | 9/11/2023 - 19:36:46
Configuration Date | 2023-11-09 17:35
Execution Date | 2023-11-09 19:35
Sample Info.
Sample Name
Lot Name
Wafer Name
Die Row/Column | 0/0
Capacitor ID | 0
Area (cm2) | 0.80953
Thickness (µm) | 2190
Mux Adjust | Disabled
Amplifier | High Voltage (HVA)
HVI Channel/Port | 1/1
DRIVE Gain Factor | 1000
DRIVE Voltage Limit | 4000
Tester Info
Tester Name | RT66B0914-297
Tester Serial Number | RT66B0914-297
Return Signal Amp. Level [Index] | 0.021 [2]
Hysteresis Info
Task Name | Hyst-1
Max. Volts | 175.2
Max. Field (kV/cm) | 0.8
Hysteresis Period (ms) | 1000
Preset Disabled
Profile | Standard Bipolar
Data | Valid Data
Point | Time (ms) | Field (kV/cm) | Measured Polarization (µC/cm2)
1 | 7.15 | -1.2207 | -0.0029632
2 | 14.3 | 9.7656 | 0.00017851
3 | 21.45 | 9.7656 | 0.00017851
4 | 28.6 | 17.0898 | 0.0035345
5 | 35.75 | 19.5312 | 0.0035345
6 | 42.9 | 26.8555 | 0.0068904
7 | 50.05 | 28.0762 | 0.0068904
8 | 57.2 | 37.8418 | 0.010389
9 | 64.35 | 36.6211 | 0.010318
10 | 71.5 | 50.0488 | 0.013745
11 | 78.65 | 47.6074 | 0.014031
12 | 85.8 | 58.5938 | 0.017458
13 | 92.95 | 58.5938 | 0.017387
14 | 100.1 | 67.1387 | 0.021028
15 | 107.25 | 69.5801 | 0.021314
16 | 114.4 | 74.4629 | 0.024741
17 | 121.55 | 76.9043 | 0.024884
18 | 128.7 | 87.8906 | 0.028454
19 | 135.85 | 86.6699 | 0.028811
20 | 143 | 96.4355 | 0.032381
21 | 150.15 | 97.6562 | 0.032596
22 | 157.3 | 107.4219 | 0.036094
23 | 164.45 | 106.2012 | 0.03638
24 | 171.6 | 118.4082 | 0.040164
25 | 178.75 | 114.7461 | 0.040236
26 | 185.9 | 124.5117 | 0.043949
27 | 193.05 | 125.7324 | 0.044163
28 | 200.2 | 136.7188 | 0.047876
29 | 207.35 | 135.498 | 0.04809
30 | 214.5 | 147.7051 | 0.051732
31 | 221.65 | 146.4844 | 0.052017
32 | 228.8 | 156.25 | 0.055945
33 | 235.95 | 155.0293 | 0.056159
34 | 243.1 | 167.2363 | 0.060157
35 | 250.25 | 166.0156 | 0.060372
36 | 257.4 | 177.002 | 0.064227
37 | 264.55 | 163.5742 | 0.061157
38 | 271.7 | 163.5742 | 0.061228
39 | 278.85 | 155.0293 | 0.058015
40 | 286 | 153.8086 | 0.058087
41 | 293.15 | 146.4844 | 0.054731
42 | 300.3 | 144.043 | 0.054659
43 | 307.45 | 137.9395 | 0.051375
44 | 314.6 | 137.9395 | 0.051303
45 | 321.75 | 126.9531 | 0.048019
46 | 328.9 | 128.1738 | 0.047947
47 | 336.05 | 117.1875 | 0.04452
48 | 343.2 | 114.7461 | 0.044449
49 | 350.35 | 106.2012 | 0.041235
50 | 357.5 | 106.2012 | 0.041021
51 | 364.65 | 95.2148 | 0.037594
52 | 371.8 | 95.2148 | 0.037523
53 | 378.95 | 87.8906 | 0.034024
54 | 386.1 | 89.1113 | 0.033952
55 | 393.25 | 75.6836 | 0.030525
56 | 400.4 | 79.3457 | 0.030454
57 | 407.55 | 64.6973 | 0.027098
58 | 414.7 | 67.1387 | 0.026812
59 | 421.85 | 58.5938 | 0.023385
60 | 429 | 56.1523 | 0.023385
61 | 436.15 | 48.8281 | 0.019743
62 | 443.3 | 48.8281 | 0.019743
63 | 450.45 | 39.0625 | 0.016173
64 | 457.6 | 35.4004 | 0.016101
65 | 464.75 | 30.5176 | 0.01246
66 | 471.9 | 26.8555 | 0.012531
67 | 479.05 | 20.752 | 0.0089611
68 | 486.2 | 21.9727 | 0.0088897
69 | 493.35 | 7.3242 | 0.0053196
70 | 500.5 | 7.3242 | 0.0051767
71 | 507.65 | 1.2207 | 0.001678
72 | 514.8 | -1.2207 | 0.0016066
73 | 521.95 | -8.5449 | -0.002035
74 | 529.1 | -12.207 | -0.0021064
75 | 536.25 | -20.752 | -0.005748
76 | 543.4 | -17.0898 | -0.0058194
77 | 550.55 | -29.2969 | -0.0093896
78 | 557.7 | -31.7383 | -0.0095324
79 | 564.85 | -40.2832 | -0.013031
80 | 572 | -37.8418 | -0.013103
81 | 579.15 | -48.8281 | -0.016673
82 | 586.3 | -48.8281 | -0.016887
83 | 593.45 | -58.5938 | -0.020386
84 | 600.6 | -58.5938 | -0.020671
85 | 607.75 | -68.3594 | -0.024241
86 | 614.9 | -67.1387 | -0.024313
87 | 622.05 | -78.125 | -0.027954
88 | 629.2 | -74.4629 | -0.028169
89 | 636.35 | -86.6699 | -0.03181
90 | 643.5 | -87.8906 | -0.032096
91 | 650.65 | -96.4355 | -0.035595
92 | 657.8 | -100.0977 | -0.03588
93 | 664.95 | -109.8633 | -0.039522
94 | 672.1 | -106.2012 | -0.039736
95 | 679.25 | -115.9668 | -0.043449
96 | 686.4 | -115.9668 | -0.043592
97 | 693.55 | -124.5117 | -0.047376
98 | 700.7 | -124.5117 | -0.047662
99 | 707.85 | -136.7188 | -0.051232
100 | 715 | -136.7188 | -0.051589
101 | 722.15 | -144.043 | -0.055373
102 | 729.3 | -144.043 | -0.055588
103 | 736.45 | -155.0293 | -0.059372
104 | 743.6 | -155.0293 | -0.059658
105 | 750.75 | -164.7949 | -0.063513
106 | 757.9 | -164.7949 | -0.064013
107 | 765.05 | -163.5742 | -0.064227
108 | 772.2 | -156.25 | -0.060871
109 | 779.35 | -155.0293 | -0.061014
110 | 786.5 | -147.7051 | -0.05773
111 | 793.65 | -142.8223 | -0.057801
112 | 800.8 | -134.2773 | -0.054374
113 | 807.95 | -136.7188 | -0.054374
114 | 815.1 | -126.9531 | -0.051018
115 | 822.25 | -124.5117 | -0.051018
116 | 829.4 | -115.9668 | -0.047519
117 | 836.55 | -114.7461 | -0.047519
118 | 843.7 | -108.6426 | -0.044234
119 | 850.85 | -107.4219 | -0.044092
120 | 858 | -96.4355 | -0.040878
121 | 865.15 | -95.2148 | -0.040593
122 | 872.3 | -89.1113 | -0.037308
123 | 879.45 | -85.4492 | -0.037308
124 | 886.6 | -76.9043 | -0.03381
125 | 893.75 | -76.9043 | -0.033595
126 | 900.9 | -68.3594 | -0.030239
127 | 908.05 | -69.5801 | -0.030097
128 | 915.2 | -56.1523 | -0.026741
129 | 922.35 | -61.0352 | -0.026455
130 | 929.5 | -46.3867 | -0.023099
131 | 936.65 | -47.6074 | -0.023028
132 | 943.8 | -39.0625 | -0.019457
133 | 950.95 | -41.5039 | -0.019457
134 | 958.1 | -28.0762 | -0.016101
135 | 965.25 | -29.2969 | -0.015887
136 | 972.4 | -19.5312 | -0.01246
137 | 979.55 | -18.3105 | -0.012246
138 | 986.7 | -10.9863 | -0.0088897
139 | 993.85 | -9.7656 | -0.0087469
140 | 1001 | 1.2207 | -0.0051767
141 | 1008.15 | 0 | -0.0050339
Center data before PMax, ±Pr and ±Vc Calc.
PMax (µC/cm2) | 0.064227
Pr (µC/cm2) | 0.0016423
-Pr (µC/cm2) | -0.0050339
-Ec (kV/cm) | -974.9828
CMax-Eff (nF) | 0.29677
Offset (µC/cm2) | 0.0030346
Vert. (±Pr) Shift (µC/cm2) | -0.0016958
A (Loop Area - µC/cm2·Volts) | 0.0073927
Hysteresis Version: 5.3.0 - Radiant Technologies, Inc., 1999 - 10/02/14