## Hysteresis Task
Hysteresis
Executed Version | 5.3.0
Vision Version | 5.3.1 (R)
Vision Compiled | 2014-09-10
Driver Version | 5.1.14
Windows Version | Windows 7
Processor Information | x86 (AMD or Intel) - 4 Processors
Tester Name | RT66B0914-297
Tester S/N | RT66B0914-297
Internal Amp Type | No Internal Amp
Internal Amp Serial | 0
Execution Count | 1
Excel Date | 9/11/2023 - 19:37:59
Configuration Date | 2023-11-09 17:35
Execution Date | 2023-11-09 19:37
Sample Info.
Sample Name
Lot Name
Wafer Name
Die Row/Column | 0/0
Capacitor ID | 0
Area (cm2) | 0.80953
Thickness (µm) | 2190
Mux Adjust | Disabled
Amplifier | High Voltage (HVA)
HVI Channel/Port | 1/1
DRIVE Gain Factor | 1000
DRIVE Voltage Limit | 4000
Tester Info
Tester Name | RT66B0914-297
Tester Serial Number | RT66B0914-297
Return Signal Amp. Level [Index] | 0.021 [2]
Hysteresis Info
Task Name | Hyst-1
Max. Volts | 262.8
Max. Field (kV/cm) | 1.2
Hysteresis Period (ms) | 1000
Preset Disabled
Profile | Standard Bipolar
Data | Valid Data
Point | Time (ms) | Field (kV/cm) | Measured Polarization (µC/cm2)
1 | 4.75 | -1.2207 | -0.0045341
2 | 9.5 | 7.3242 | -0.001321
3 | 14.25 | 10.9863 | -0.0012496
4 | 19 | 18.3105 | 0.0021064
5 | 23.75 | 18.3105 | 0.0021064
6 | 28.5 | 30.5176 | 0.0052482
7 | 33.25 | 29.2969 | 0.0054624
8 | 38 | 36.6211 | 0.0089611
9 | 42.75 | 37.8418 | 0.0088183
10 | 47.5 | 47.6074 | 0.012246
11 | 52.25 | 47.6074 | 0.012603
12 | 57 | 58.5938 | 0.016101
13 | 61.75 | 57.373 | 0.01603
14 | 66.5 | 67.1387 | 0.019386
15 | 71.25 | 68.3594 | 0.019672
16 | 76 | 78.125 | 0.023242
17 | 80.75 | 75.6836 | 0.023385
18 | 85.5 | 86.6699 | 0.026741
19 | 90.25 | 89.1113 | 0.027098
20 | 95 | 96.4355 | 0.030811
21 | 99.75 | 95.2148 | 0.031025
22 | 104.5 | 107.4219 | 0.034524
23 | 109.25 | 107.4219 | 0.034666
24 | 114 | 114.7461 | 0.038451
25 | 118.75 | 114.7461 | 0.038736
26 | 123.5 | 126.9531 | 0.042164
27 | 128.25 | 126.9531 | 0.042378
28 | 133 | 135.498 | 0.046305
29 | 137.75 | 133.0566 | 0.046448
30 | 142.5 | 144.043 | 0.05009
31 | 147.25 | 156.25 | 0.053874
32 | 152 | 155.0293 | 0.054231
33 | 156.75 | 163.5742 | 0.05823
34 | 161.5 | 162.3535 | 0.058444
35 | 166.25 | 173.3398 | 0.062228
36 | 171 | 177.002 | 0.062585
37 | 175.75 | 184.3262 | 0.066655
38 | 180.5 | 184.3262 | 0.066941
39 | 185.25 | 194.0918 | 0.070868
40 | 190 | 191.6504 | 0.071225
41 | 194.75 | 203.8574 | 0.075366
42 | 199.5 | 203.8574 | 0.075866
43 | 204.25 | 213.623 | 0.079722
44 | 209 | 214.8438 | 0.08015
45 | 213.75 | 222.168 | 0.084363
46 | 218.5 | 222.168 | 0.084792
47 | 223.25 | 234.375 | 0.089076
48 | 228 | 231.9336 | 0.089504
49 | 232.75 | 242.9199 | 0.093788
50 | 237.5 | 244.1406 | 0.094574
51 | 242.25 | 252.6855 | 0.098644
52 | 247 | 253.9062 | 0.099144
53 | 251.75 | 261.2305 | 0.10357
54 | 256.5 | 250.2441 | 0.10079
55 | 261.25 | 251.4648 | 0.10093
56 | 266 | 244.1406 | 0.097644
57 | 270.75 | 241.6992 | 0.09793
58 | 275.5 | 230.7129 | 0.094645
59 | 280.25 | 234.375 | 0.094645
60 | 285 | 224.6094 | 0.091218
61 | 289.75 | 224.6094 | 0.091289
62 | 294.5 | 209.9609 | 0.088005
63 | 299.25 | 211.1816 | 0.088076
64 | 304 | 206.2988 | 0.084649
65 | 308.75 | 206.2988 | 0.084506
66 | 313.5 | 191.6504 | 0.081293
67 | 318.25 | 191.6504 | 0.08115
68 | 323 | 186.7676 | 0.077651
69 | 327.75 | 183.1055 | 0.077508
70 | 332.5 | 173.3398 | 0.074367
71 | 337.25 | 175.7812 | 0.074224
72 | 342 | 162.3535 | 0.070582
73 | 346.75 | 166.0156 | 0.070582
74 | 351.5 | 155.0293 | 0.067084
75 | 356.25 | 157.4707 | 0.067084
76 | 361 | 145.2637 | 0.063513
77 | 365.75 | 134.2773 | 0.059729
78 | 370.5 | 133.0566 | 0.0598
79 | 375.25 | 123.291 | 0.056444
80 | 380 | 124.5117 | 0.05623
81 | 384.75 | 117.1875 | 0.052589
82 | 389.5 | 114.7461 | 0.052446
83 | 394.25 | 103.7598 | 0.048876
84 | 399 | 108.6426 | 0.048947
85 | 403.75 | 95.2148 | 0.045163
86 | 408.5 | 93.9941 | 0.04502
87 | 413.25 | 87.8906 | 0.041593
88 | 418 | 86.6699 | 0.04145
89 | 422.75 | 78.125 | 0.037737
90 | 427.5 | 75.6836 | 0.037523
91 | 432.25 | 67.1387 | 0.034024
92 | 437 | 68.3594 | 0.033952
93 | 441.75 | 59.8145 | 0.030168
94 | 446.5 | 58.5938 | 0.030025
95 | 451.25 | 46.3867 | 0.026526
96 | 456 | 46.3867 | 0.026384
97 | 460.75 | 40.2832 | 0.022671
98 | 465.5 | 40.2832 | 0.022385
99 | 470.25 | 28.0762 | 0.018743
100 | 475 | 26.8555 | 0.018672
101 | 479.75 | 15.8691 | 0.015102
102 | 484.5 | 20.752 | 0.014745
103 | 489.25 | 9.7656 | 0.011103
104 | 494 | 9.7656 | 0.01096
105 | 498.75 | 1.2207 | 0.0073189
106 | 503.5 | -1.2207 | 0.0070332
107 | 508.25 | -12.207 | 0.0031775
108 | 513 | -8.5449 | 0.0030346
109 | 517.75 | -17.0898 | -0.00039272
110 | 522.5 | -19.5312 | -0.00089254
111 | 527.25 | -31.7383 | -0.0044627
112 | 532 | -29.2969 | -0.0046055
113 | 536.75 | -36.6211 | -0.0083185
114 | 541.5 | -39.0625 | -0.0086755
115 | 546.25 | -51.2695 | -0.012317
116 | 551 | -46.3867 | -0.01246
117 | 555.75 | -58.5938 | -0.016101
118 | 560.5 | -59.8145 | -0.016387
119 | 565.25 | -68.3594 | -0.020243
120 | 570 | -70.8008 | -0.020386
121 | 574.75 | -79.3457 | -0.023956
122 | 579.5 | -75.6836 | -0.024384
123 | 584.25 | -87.8906 | -0.02824
124 | 589 | -86.6699 | -0.028526
125 | 593.75 | -98.877 | -0.032096
126 | 598.5 | -100.0977 | -0.032381
127 | 603.25 | -104.9805 | -0.036451
128 | 608 | -103.7598 | -0.036666
129 | 612.75 | -118.4082 | -0.040307
130 | 617.5 | -117.1875 | -0.04045
131 | 622.25 | -123.291 | -0.044449
132 | 627 | -126.9531 | -0.044806
133 | 631.75 | -137.9395 | -0.048447
134 | 636.5 | -144.043 | -0.052374
135 | 641.25 | -144.043 | -0.052874
136 | 646 | -156.25 | -0.056944
137 | 650.75 | -156.25 | -0.057158
138 | 655.5 | -163.5742 | -0.061086
139 | 660.25 | -164.7949 | -0.061657
140 | 665 | -173.3398 | -0.065513
141 | 669.75 | -175.7812 | -0.065941
142 | 674.5 | -185.5469 | -0.069797
143 | 679.25 | -183.1055 | -0.070297
144 | 684 | -194.0918 | -0.074295
145 | 688.75 | -195.3125 | -0.074867
146 | 693.5 | -202.6367 | -0.078794
147 | 698.25 | -203.8574 | -0.079294
148 | 703 | -214.8438 | -0.083292
149 | 707.75 | -216.0645 | -0.084078
150 | 712.5 | -222.168 | -0.088076
151 | 717.25 | -220.9473 | -0.088505
152 | 722 | -234.375 | -0.092789
153 | 726.75 | -234.375 | -0.093503
154 | 731.5 | -241.6992 | -0.097573
155 | 736.25 | -244.1406 | -0.098144
156 | 741 | -252.6855 | -0.10257
157 | 745.75 | -250.2441 | -0.10336
158 | 750.5 | -252.6855 | -0.10357
159 | 755.25 | -245.3613 | -0.10043
160 | 760 | -241.6992 | -0.10086
161 | 764.75 | -230.7129 | -0.097573
162 | 769.5 | -235.5957 | -0.097644
163 | 774.25 | -224.6094 | -0.09436
164 | 779 | -225.8301 | -0.094502
165 | 783.75 | -212.4023 | -0.091218
166 | 788.5 | -211.1816 | -0.091146
167 | 793.25 | -205.0781 | -0.087648
168 | 798 | -206.2988 | -0.087576
169 | 802.75 | -192.8711 | -0.084363
170 | 807.5 | -192.8711 | -0.084363
171 | 812.25 | -186.7676 | -0.080864
172 | 817 | -184.3262 | -0.080722
173 | 821.75 | -172.1191 | -0.077437
174 | 826.5 | -177.002 | -0.077508
175 | 831.25 | -167.2363 | -0.073867
176 | 836 | -164.7949 | -0.073724
177 | 840.75 | -156.25 | -0.070368
178 | 845.5 | -157.4707 | -0.070368
179 | 850.25 | -145.2637 | -0.066655
180 | 855 | -144.043 | -0.066512
181 | 859.75 | -137.9395 | -0.063085
182 | 864.5 | -129.3945 | -0.0598
183 | 869.25 | -125.7324 | -0.059586
184 | 874 | -114.7461 | -0.055802
185 | 878.75 | -114.7461 | -0.055873
186 | 883.5 | -107.4219 | -0.052374
187 | 888.25 | -109.8633 | -0.052303
188 | 893 | -95.2148 | -0.048661
189 | 897.75 | -95.2148 | -0.048447
190 | 902.5 | -89.1113 | -0.04502
191 | 907.25 | -89.1113 | -0.044877
192 | 912 | -76.9043 | -0.041093
193 | 916.75 | -78.125 | -0.04095
194 | 921.5 | -70.8008 | -0.037451
195 | 926.25 | -67.1387 | -0.037523
196 | 931 | -57.373 | -0.033595
197 | 935.75 | -59.8145 | -0.033381
198 | 940.5 | -48.8281 | -0.030097
199 | 945.25 | -47.6074 | -0.029811
200 | 950 | -40.2832 | -0.026098
201 | 954.75 | -36.6211 | -0.025812
202 | 959.5 | -29.2969 | -0.022385
203 | 964.25 | -29.2969 | -0.022242
204 | 969 | -20.752 | -0.018601
205 | 973.75 | -20.752 | -0.018244
206 | 978.5 | -10.9863 | -0.014816
207 | 983.25 | -10.9863 | -0.014745
208 | 988 | -1.2207 | -0.010889
209 | 992.75 | -1.2207 | -0.010389
Center data before PMax, ±Pr and ±Vc Calc.
PMax (µC/cm2) | 0.10357
Pr (µC/cm2) | 0.007176
-Pr (µC/cm2) | -0.010389
Ec (kV/cm) | 3003.2414
-Ec (kV/cm) | -3528.2516
CMax-Eff (nF) | 0.31904
Offset (µC/cm2) | 0.0045341
Vert. (±Pr) Shift (µC/cm2) | -0.0016066
Horiz. Shift (±Ec) | -262.5051
A (Loop Area - µC/cm2·Volts) | 0.028854
Hysteresis Version: 5.3.0 - Radiant Technologies, Inc., 1999 - 10/02/14