## Hysteresis Task
Hysteresis
Executed Version | 5.3.0
Vision Version | 5.3.1 (R)
Vision Compiled | 2014-09-10
Driver Version | 5.1.14
Windows Version | Windows 7
Processor Information | x86 (AMD or Intel) - 4 Processors
Tester Name | RT66B0914-297
Tester S/N | RT66B0914-297
Internal Amp Type | No Internal Amp
Internal Amp Serial | 0
Execution Count | 1
Excel Date | 9/11/2023 - 19:39:24
Configuration Date | 2023-11-09 17:35
Execution Date | 2023-11-09 19:38
Sample Info.
Sample Name
Lot Name
Wafer Name
Die Row/Column | 0/0
Capacitor ID | 0
Area (cm2) | 0.80953
Thickness (µm) | 2190
Mux Adjust | Disabled
Amplifier | High Voltage (HVA)
HVI Channel/Port | 1/1
DRIVE Gain Factor | 1000
DRIVE Voltage Limit | 4000
Tester Info
Tester Name | RT66B0914-297
Tester Serial Number | RT66B0914-297
Return Signal Amp. Level [Index] | 0.021 [2]
Hysteresis Info
Task Name | Hyst-1
Max. Volts | 350.4
Max. Field (kV/cm) | 1.6
Hysteresis Period (ms) | 1000
Preset Disabled
Profile | Standard Bipolar
Data | Valid Data
Point | Time (ms) | Field (kV/cm) | Measured Polarization (µC/cm2)
1 | 3.55 | 0 | -0.0077116
2 | 7.1 | 7.3242 | -0.0044984
3 | 10.65 | 9.7656 | -0.004427
4 | 14.2 | 17.0898 | -0.00099965
5 | 17.75 | 20.752 | -0.0010711
6 | 21.3 | 28.0762 | 0.0022135
7 | 24.85 | 28.0762 | 0.0022849
8 | 28.4 | 37.8418 | 0.0056409
9 | 31.95 | 36.6211 | 0.0057123
10 | 35.5 | 46.3867 | 0.0093538
11 | 39.05 | 46.3867 | 0.0094253
12 | 42.6 | 57.373 | 0.012853
13 | 46.15 | 54.9316 | 0.012924
14 | 49.7 | 67.1387 | 0.016423
15 | 53.25 | 67.1387 | 0.016566
16 | 56.8 | 78.125 | 0.02035
17 | 60.35 | 74.4629 | 0.020707
18 | 63.9 | 89.1113 | 0.023992
19 | 67.45 | 87.8906 | 0.024349
20 | 71 | 96.4355 | 0.027847
21 | 74.55 | 95.2148 | 0.028204
22 | 78.1 | 108.6426 | 0.031846
23 | 81.65 | 107.4219 | 0.032132
24 | 85.2 | 117.1875 | 0.035773
25 | 88.75 | 114.7461 | 0.03613
26 | 92.3 | 123.291 | 0.039843
27 | 95.85 | 124.5117 | 0.0402
28 | 99.4 | 134.2773 | 0.043913
29 | 102.95 | 135.498 | 0.044127
30 | 106.5 | 146.4844 | 0.047769
31 | 110.05 | 147.7051 | 0.048197
32 | 113.6 | 153.8086 | 0.052125
33 | 117.15 | 152.5879 | 0.052482
34 | 120.7 | 166.0156 | 0.056409
35 | 124.25 | 166.0156 | 0.056552
36 | 127.8 | 174.5605 | 0.060479
37 | 131.35 | 173.3398 | 0.060907
38 | 134.9 | 181.8848 | 0.064906
39 | 138.45 | 186.7676 | 0.065263
40 | 142 | 194.0918 | 0.069119
41 | 145.55 | 206.2988 | 0.073117
42 | 149.1 | 205.0781 | 0.073688
43 | 152.65 | 209.9609 | 0.077616
44 | 156.2 | 212.4023 | 0.07833
45 | 159.75 | 220.9473 | 0.082257
46 | 163.3 | 225.8301 | 0.082685
47 | 166.85 | 234.375 | 0.086612
48 | 170.4 | 235.5957 | 0.087184
49 | 173.95 | 240.4785 | 0.091325
50 | 177.5 | 240.4785 | 0.091825
51 | 181.05 | 250.2441 | 0.096038
52 | 184.6 | 253.9062 | 0.096323
53 | 188.15 | 263.6719 | 0.10032
54 | 191.7 | 263.6719 | 0.10096
55 | 195.25 | 273.4375 | 0.10546
56 | 198.8 | 272.2168 | 0.10596
57 | 202.35 | 279.541 | 0.11032
58 | 205.9 | 279.541 | 0.11075
59 | 209.45 | 288.0859 | 0.11503
60 | 213 | 291.748 | 0.11589
61 | 216.55 | 300.293 | 0.12031
62 | 220.1 | 303.9551 | 0.12096
63 | 223.65 | 308.8379 | 0.12546
64 | 227.2 | 308.8379 | 0.12617
65 | 230.75 | 318.6035 | 0.13081
66 | 234.3 | 318.6035 | 0.13167
67 | 237.85 | 330.8105 | 0.13617
68 | 241.4 | 332.0312 | 0.13702
69 | 244.95 | 340.5762 | 0.14145
70 | 248.5 | 338.1348 | 0.14252
71 | 252.05 | 347.9004 | 0.14723
72 | 255.6 | 338.1348 | 0.14459
73 | 259.15 | 336.9141 | 0.14502
74 | 262.7 | 332.0312 | 0.14202
75 | 266.25 | 329.5898 | 0.14202
76 | 269.8 | 323.4863 | 0.13895
77 | 273.35 | 318.6035 | 0.13902
78 | 276.9 | 310.0586 | 0.13581
79 | 280.45 | 308.8379 | 0.13588
80 | 284 | 300.293 | 0.13245
81 | 287.55 | 303.9551 | 0.13245
82 | 291.1 | 291.748 | 0.12917
83 | 294.65 | 290.5273 | 0.12938
84 | 298.2 | 283.2031 | 0.12588
85 | 301.75 | 280.7617 | 0.12588
86 | 305.3 | 270.9961 | 0.12246
87 | 308.85 | 268.5547 | 0.12239
88 | 312.4 | 262.4512 | 0.11882
89 | 315.95 | 263.6719 | 0.11889
90 | 319.5 | 253.9062 | 0.11553
91 | 323.05 | 251.4648 | 0.11532
92 | 326.6 | 240.4785 | 0.11196
93 | 330.15 | 240.4785 | 0.11182
94 | 333.7 | 234.375 | 0.10839
95 | 337.25 | 234.375 | 0.10825
96 | 340.8 | 222.168 | 0.10482
97 | 344.35 | 220.9473 | 0.10446
98 | 347.9 | 213.623 | 0.10111
99 | 351.45 | 212.4023 | 0.10104
100 | 355 | 201.416 | 0.097608
101 | 358.55 | 202.6367 | 0.097394
102 | 362.1 | 194.0918 | 0.093753
103 | 365.65 | 186.7676 | 0.090183
104 | 369.2 | 185.5469 | 0.089897
105 | 372.75 | 172.1191 | 0.086327
106 | 376.3 | 173.3398 | 0.086327
107 | 379.85 | 163.5742 | 0.082685
108 | 383.4 | 164.7949 | 0.0824
109 | 386.95 | 157.4707 | 0.078758
110 | 390.5 | 156.25 | 0.078615
111 | 394.05 | 144.043 | 0.075116
112 | 397.6 | 142.8223 | 0.074831
113 | 401.15 | 135.498 | 0.071261
114 | 404.7 | 134.2773 | 0.070975
115 | 408.25 | 125.7324 | 0.067333
116 | 411.8 | 128.1738 | 0.067048
117 | 415.35 | 117.1875 | 0.063549
118 | 418.9 | 114.7461 | 0.063335
119 | 422.45 | 104.9805 | 0.059693
120 | 426 | 107.4219 | 0.059265
121 | 429.55 | 96.4355 | 0.055623
122 | 433.1 | 97.6562 | 0.05548
123 | 436.65 | 84.2285 | 0.051839
124 | 440.2 | 86.6699 | 0.051482
125 | 443.75 | 79.3457 | 0.04784
126 | 447.3 | 79.3457 | 0.047483
127 | 450.85 | 69.5801 | 0.04377
128 | 454.4 | 69.5801 | 0.043627
129 | 457.95 | 54.9316 | 0.039843
130 | 461.5 | 57.373 | 0.039486
131 | 465.05 | 48.8281 | 0.035702
132 | 468.6 | 48.8281 | 0.035416
133 | 472.15 | 36.6211 | 0.031846
134 | 475.7 | 39.0625 | 0.03156
135 | 479.25 | 29.2969 | 0.027776
136 | 482.8 | 28.0762 | 0.027348
137 | 486.35 | 17.0898 | 0.023492
138 | 489.9 | 18.3105 | 0.023349
139 | 493.45 | 9.7656 | 0.019636
140 | 497 | 10.9863 | 0.01935
141 | 500.55 | 2.4414 | 0.015423
142 | 504.1 | 1.2207 | 0.014995
143 | 507.65 | -12.207 | 0.01121
144 | 511.2 | -10.9863 | 0.010925
145 | 514.75 | -18.3105 | 0.0071403
146 | 518.3 | -17.0898 | 0.0067119
147 | 521.85 | -30.5176 | 0.0029989
148 | 525.4 | -29.2969 | 0.0026419
149 | 528.95 | -37.8418 | -0.0012853
150 | 532.5 | -40.2832 | -0.0014995
151 | 536.05 | -50.0488 | -0.005141
152 | 539.6 | -50.0488 | -0.0056409
153 | 543.15 | -57.373 | -0.0094967
154 | 546.7 | -59.8145 | -0.0098537
155 | 550.25 | -68.3594 | -0.013781
156 | 553.8 | -65.918 | -0.013995
157 | 557.35 | -76.9043 | -0.017779
158 | 560.9 | -75.6836 | -0.018208
159 | 564.45 | -85.4492 | -0.022278
160 | 568 | -86.6699 | -0.022635
161 | 571.55 | -98.877 | -0.026491
162 | 575.1 | -97.6562 | -0.026848
163 | 578.65 | -103.7598 | -0.030775
164 | 582.2 | -106.2012 | -0.031203
165 | 585.75 | -118.4082 | -0.03513
166 | 589.3 | -117.1875 | -0.035488
167 | 592.85 | -124.5117 | -0.039415
168 | 596.4 | -125.7324 | -0.039843
169 | 599.95 | -133.0566 | -0.04377
170 | 603.5 | -135.498 | -0.04427
171 | 607.05 | -145.2637 | -0.048197
172 | 610.6 | -146.4844 | -0.048697
173 | 614.15 | -155.0293 | -0.052553
174 | 617.7 | -156.25 | -0.053124
175 | 621.25 | -167.2363 | -0.057051
176 | 624.8 | -166.0156 | -0.057694
177 | 628.35 | -174.5605 | -0.061693
178 | 631.9 | -175.7812 | -0.062121
179 | 635.45 | -186.7676 | -0.065977
180 | 639 | -186.7676 | -0.066334
181 | 642.55 | -192.8711 | -0.070761
182 | 646.1 | -202.6367 | -0.074902
183 | 649.65 | -201.416 | -0.075545
184 | 653.2 | -214.8438 | -0.079543
185 | 656.75 | -214.8438 | -0.080115
186 | 660.3 | -224.6094 | -0.084256
187 | 663.85 | -223.3887 | -0.084899
188 | 667.4 | -234.375 | -0.089183
189 | 670.95 | -231.9336 | -0.089683
190 | 674.5 | -240.4785 | -0.093896
191 | 678.05 | -242.9199 | -0.094467
192 | 681.6 | -253.9062 | -0.098608
193 | 685.15 | -252.6855 | -0.099251
194 | 688.7 | -260.0098 | -0.10346
195 | 692.25 | -263.6719 | -0.10411
196 | 695.8 | -270.9961 | -0.10839
197 | 699.35 | -270.9961 | -0.10918
198 | 702.9 | -279.541 | -0.1136
199 | 706.45 | -283.2031 | -0.11417
200 | 710 | -291.748 | -0.11867
201 | 713.55 | -292.9688 | -0.11932
202 | 717.1 | -299.0723 | -0.12374
203 | 720.65 | -300.293 | -0.1246
204 | 724.2 | -310.0586 | -0.12931
205 | 727.75 | -308.8379 | -0.12995
206 | 731.3 | -321.0449 | -0.1346
207 | 734.85 | -322.2656 | -0.13531
208 | 738.4 | -330.8105 | -0.13995
209 | 741.95 | -329.5898 | -0.14088
210 | 745.5 | -341.7969 | -0.14559
211 | 749.05 | -338.1348 | -0.14652
212 | 752.6 | -340.5762 | -0.14723
213 | 756.15 | -330.8105 | -0.14431
214 | 759.7 | -332.0312 | -0.14473
215 | 763.25 | -317.3828 | -0.14166
216 | 766.8 | -321.0449 | -0.14181
217 | 770.35 | -312.5 | -0.13867
218 | 773.9 | -311.2793 | -0.13845
219 | 777.45 | -302.7344 | -0.13524
220 | 781 | -302.7344 | -0.13538
221 | 784.55 | -294.1895 | -0.13217
222 | 788.1 | -292.9688 | -0.13217
223 | 791.65 | -281.9824 | -0.12874
224 | 795.2 | -280.7617 | -0.12867
225 | 798.75 | -274.6582 | -0.12517
226 | 802.3 | -270.9961 | -0.12524
227 | 805.85 | -261.2305 | -0.12189
228 | 809.4 | -263.6719 | -0.12174
229 | 812.95 | -251.4648 | -0.11832
230 | 816.5 | -252.6855 | -0.11824
231 | 820.05 | -244.1406 | -0.11482
232 | 823.6 | -240.4785 | -0.11489
233 | 827.15 | -235.5957 | -0.11139
234 | 830.7 | -236.8164 | -0.11118
235 | 834.25 | -224.6094 | -0.1076
236 | 837.8 | -224.6094 | -0.1076
237 | 841.35 | -214.8438 | -0.10418
238 | 844.9 | -213.623 | -0.10396
239 | 848.45 | -205.0781 | -0.10054
240 | 852 | -202.6367 | -0.10039
241 | 855.55 | -192.8711 | -0.096752
242 | 859.1 | -185.5469 | -0.093181
243 | 862.65 | -183.1055 | -0.09311
244 | 866.2 | -173.3398 | -0.08954
245 | 869.75 | -174.5605 | -0.089254
246 | 873.3 | -167.2363 | -0.085756
247 | 876.85 | -162.3535 | -0.085541
248 | 880.4 | -152.5879 | -0.0819
249 | 883.95 | -155.0293 | -0.081971
250 | 887.5 | -144.043 | -0.078187
251 | 891.05 | -146.4844 | -0.077973
252 | 894.6 | -136.7188 | -0.074188
253 | 898.15 | -136.7188 | -0.074045
254 | 901.7 | -129.3945 | -0.070475
255 | 905.25 | -126.9531 | -0.070475
256 | 908.8 | -119.6289 | -0.066691
257 | 912.35 | -113.5254 | -0.066477
258 | 915.9 | -104.9805 | -0.062692
259 | 919.45 | -108.6426 | -0.062621
260 | 923 | -97.6562 | -0.058908
261 | 926.55 | -95.2148 | -0.058694
262 | 930.1 | -86.6699 | -0.055052
263 | 933.65 | -87.8906 | -0.054766
264 | 937.2 | -76.9043 | -0.051053
265 | 940.75 | -76.9043 | -0.050696
266 | 944.3 | -65.918 | -0.047198
267 | 947.85 | -67.1387 | -0.046912
268 | 951.4 | -61.0352 | -0.043128
269 | 954.95 | -61.0352 | -0.042771
270 | 958.5 | -50.0488 | -0.039129
271 | 962.05 | -48.8281 | -0.038986
272 | 965.6 | -37.8418 | -0.035202
273 | 969.15 | -40.2832 | -0.034916
274 | 972.7 | -29.2969 | -0.030989
275 | 976.25 | -29.2969 | -0.030703
276 | 979.8 | -20.752 | -0.027133
277 | 983.35 | -20.752 | -0.026848
278 | 986.9 | -9.7656 | -0.023135
279 | 990.45 | -8.5449 | -0.022778
280 | 994 | 1.2207 | -0.018708
281 | 997.55 | 1.2207 | -0.018422
Center data before PMax, ±Pr and ±Vc Calc.
PMax (µC/cm2) | 0.14723
Pr (µC/cm2) | 0.014651
-Pr (µC/cm2) | -0.018422
Ec (kV/cm) | 5067.7225
-Ec (kV/cm) | -7674.9157
CMax-Eff (nF) | 0.34015
Offset (µC/cm2) | 0.0076402
Vert. (±Pr) Shift (µC/cm2) | -0.0018857
Horiz. Shift (±Ec) | -1303.5966
A (Loop Area - µC/cm2·Volts) | 0.072582
Hysteresis Version: 5.3.0 - Radiant Technologies, Inc., 1999 - 10/02/14