## Hysteresis Task
Hysteresis
Executed Version | 5.3.0
Vision Version | 5.3.1 (R)
Vision Compiled | 2014-09-10
Driver Version | 5.1.14
Windows Version | Windows 7
Processor Information | x86 (AMD or Intel) - 4 Processors
Tester Name | RT66B0914-297
Tester S/N | RT66B0914-297
Internal Amp Type | No Internal Amp
Internal Amp Serial | 0
Execution Count | 1
Excel Date | 9/11/2023 - 19:48:38
Configuration Date | 2023-11-09 17:35
Execution Date | 2023-11-09 19:48
Sample Info.
Sample Name
Lot Name
Wafer Name
Die Row/Column | 0/0
Capacitor ID | 0
Area (cm2) | 0.80953
Thickness (µm) | 2190
Mux Adjust | Disabled
Amplifier | High Voltage (HVA)
HVI Channel/Port | 1/1
DRIVE Gain Factor | 1000
DRIVE Voltage Limit | 4000
Tester Info
Tester Name | RT66B0914-297
Tester Serial Number | RT66B0914-297
Return Signal Amp. Level [Index] | HVI: 0.00021 [4]
Hysteresis Info
Task Name | Hyst-1
Max. Volts | 2190
Max. Field (kV/cm) | 10
Hysteresis Period (ms) | 1000
Preset Disabled
Profile | Standard Bipolar
Data | Valid Data
Point | Time (ms) | Field (kV/cm) | Measured Polarization (µC/cm2)
1 | 2 | -1.2207 | -2.3742
2 | 4 | 18.3105 | -2.3599
3 | 6 | 36.6211 | -2.3527
4 | 8 | 45.166 | -2.3527
5 | 10 | 65.918 | -2.3527
6 | 12 | 87.8906 | -2.3456
7 | 14 | 104.9805 | -2.3313
8 | 16 | 124.5117 | -2.3099
9 | 18 | 133.0566 | -2.317
10 | 20 | 153.8086 | -2.3028
11 | 22 | 173.3398 | -2.2885
12 | 24 | 195.3125 | -2.2671
13 | 26 | 209.9609 | -2.2528
14 | 28 | 222.168 | -2.2314
15 | 30 | 241.6992 | -2.2385
16 | 32 | 261.2305 | -2.2099
17 | 34 | 281.9824 | -2.1814
18 | 36 | 289.3066 | -2.1814
19 | 38 | 308.8379 | -2.1457
20 | 40 | 330.8105 | -2.1171
21 | 42 | 346.6797 | -2.11
22 | 44 | 369.873 | -2.0743
23 | 46 | 377.1973 | -2.0671
24 | 48 | 395.5078 | -2.0314
25 | 50 | 418.7012 | -2.0029
26 | 52 | 434.5703 | -1.9672
27 | 54 | 456.543 | -1.9386
28 | 56 | 466.3086 | -1.91
29 | 58 | 484.6191 | -1.8886
30 | 60 | 505.3711 | -1.8458
31 | 62 | 522.4609 | -1.8101
32 | 64 | 543.2129 | -1.7815
33 | 66 | 554.1992 | -1.7387
34 | 68 | 574.9512 | -1.7173
35 | 70 | 589.5996 | -1.6673
36 | 72 | 612.793 | -1.6387
37 | 74 | 628.6621 | -1.5959
38 | 76 | 639.6484 | -1.5673
39 | 78 | 660.4004 | -1.5173
40 | 80 | 677.4902 | -1.4745
41 | 82 | 699.4629 | -1.4388
42 | 84 | 715.332 | -1.3959
43 | 86 | 726.3184 | -1.3602
44 | 88 | 744.6289 | -1.3174
45 | 90 | 766.6016 | -1.2674
46 | 92 | 783.6914 | -1.2174
47 | 94 | 805.6641 | -1.1817
48 | 96 | 814.209 | -1.146
49 | 98 | 834.9609 | -1.1032
50 | 100 | 855.7129 | -1.0461
51 | 102 | 871.582 | -1.0104
52 | 104 | 883.7891 | -0.96038
53 | 106 | 904.541 | -0.92467
54 | 108 | 924.0723 | -0.88183
55 | 110 | 939.9414 | -0.82471
56 | 112 | 960.6934 | -0.77473
57 | 114 | 968.0176 | -0.73189
58 | 116 | 988.7695 | -0.66762
59 | 118 | 1009.5215 | -0.62478
60 | 120 | 1027.832 | -0.56766
61 | 122 | 1049.8047 | -0.51053
62 | 124 | 1057.1289 | -0.47483
63 | 126 | 1075.4395 | -0.41771
64 | 128 | 1092.5293 | -0.36059
65 | 130 | 1115.7227 | -0.3106
66 | 132 | 1132.8125 | -0.25348
67 | 134 | 1145.0195 | -0.19636
68 | 136 | 1165.7715 | -0.14638
69 | 138 | 1185.3027 | -0.082114
70 | 140 | 1203.6133 | -0.024991
71 | 142 | 1223.1445 | 0.032132
72 | 144 | 1230.4688 | 0.082114
73 | 146 | 1251.2207 | 0.14638
74 | 148 | 1273.1934 | 0.21778
75 | 150 | 1289.0625 | 0.2749
76 | 152 | 1312.2559 | 0.33917
77 | 154 | 1317.1387 | 0.38915
78 | 156 | 1337.8906 | 0.45341
79 | 158 | 1356.2012 | 0.51053
80 | 160 | 1379.3945 | 0.58194
81 | 162 | 1395.2637 | 0.6462
82 | 164 | 1408.6914 | 0.71046
83 | 166 | 1425.7812 | 0.77473
84 | 168 | 1445.3125 | 0.83185
85 | 170 | 1466.0645 | 0.90325
86 | 172 | 1472.168 | 0.96038
87 | 174 | 1495.3613 | 1.0318
88 | 176 | 1516.1133 | 1.0889
89 | 178 | 1534.4238 | 1.1603
90 | 180 | 1551.5137 | 1.2317
91 | 182 | 1563.7207 | 1.296
92 | 184 | 1579.5898 | 1.3602
93 | 186 | 1600.3418 | 1.4316
94 | 188 | 1621.0938 | 1.503
95 | 190 | 1636.9629 | 1.5816
96 | 192 | 1650.3906 | 1.6458
97 | 194 | 1668.7012 | 1.7173
98 | 196 | 1685.791 | 1.8029
99 | 198 | 1707.7637 | 1.8743
100 | 200 | 1728.5156 | 1.9457
101 | 202 | 1734.6191 | 2.0171
102 | 204 | 1757.8125 | 2.0814
103 | 206 | 1777.3438 | 2.16
104 | 208 | 1795.6543 | 2.2456
105 | 210 | 1813.9648 | 2.3313
106 | 212 | 1824.9512 | 2.4027
107 | 214 | 1843.2617 | 2.4813
108 | 216 | 1866.4551 | 2.5598
109 | 218 | 1882.3242 | 2.6455
110 | 220 | 1900.6348 | 2.7312
111 | 222 | 1914.0625 | 2.7954
112 | 224 | 1928.7109 | 2.8883
113 | 226 | 1950.6836 | 2.9882
114 | 228 | 1968.9941 | 3.0596
115 | 230 | 1988.5254 | 3.1667
116 | 232 | 1999.5117 | 3.2453
117 | 234 | 2016.6016 | 3.3453
118 | 236 | 2034.9121 | 3.4309
119 | 238 | 2055.6641 | 3.5166
120 | 240 | 2067.8711 | 3.6166
121 | 242 | 2084.9609 | 3.7094
122 | 244 | 2106.9336 | 3.8165
123 | 246 | 2125.2441 | 3.9165
124 | 248 | 2144.7754 | 4.0164
125 | 250 | 2153.3203 | 4.1164
126 | 252 | 2172.8516 | 4.2307
127 | 254 | 2154.541 | 4.2878
128 | 256 | 2145.9961 | 4.3306
129 | 258 | 2126.4648 | 4.3663
130 | 260 | 2104.4922 | 4.3877
131 | 262 | 2087.4023 | 4.3949
132 | 264 | 2065.4297 | 4.402
133 | 266 | 2058.1055 | 4.4163
134 | 268 | 2037.3535 | 4.4306
135 | 270 | 2016.6016 | 4.4306
136 | 272 | 2000.7324 | 4.4234
137 | 274 | 1987.3047 | 4.4306
138 | 276 | 1968.9941 | 4.4234
139 | 278 | 1948.2422 | 4.4092
140 | 280 | 1931.1523 | 4.4163
141 | 282 | 1911.6211 | 4.402
142 | 284 | 1900.6348 | 4.4092
143 | 286 | 1879.8828 | 4.402
144 | 288 | 1861.5723 | 4.402
145 | 290 | 1844.4824 | 4.3735
146 | 292 | 1823.7305 | 4.3877
147 | 294 | 1816.4062 | 4.3806
148 | 296 | 1793.2129 | 4.3806
149 | 298 | 1774.9023 | 4.3663
150 | 300 | 1756.5918 | 4.352
151 | 302 | 1733.3984 | 4.3449
152 | 304 | 1728.5156 | 4.3378
153 | 306 | 1710.2051 | 4.3378
154 | 308 | 1689.4531 | 4.3163
155 | 310 | 1669.9219 | 4.3092
156 | 312 | 1646.7285 | 4.3021
157 | 314 | 1640.625 | 4.3021
158 | 316 | 1622.3145 | 4.2949
159 | 318 | 1602.7832 | 4.2806
160 | 320 | 1579.5898 | 4.2592
161 | 322 | 1562.5 | 4.2592
162 | 324 | 1552.7344 | 4.2592
163 | 326 | 1535.6445 | 4.2592
164 | 328 | 1512.4512 | 4.2378
165 | 330 | 1494.1406 | 4.2235
166 | 332 | 1477.0508 | 4.2164
167 | 334 | 1467.2852 | 4.2092
168 | 336 | 1444.0918 | 4.2021
169 | 338 | 1427.002 | 4.1807
170 | 340 | 1406.25 | 4.1807
171 | 342 | 1397.7051 | 4.1664
172 | 344 | 1378.1738 | 4.1593
173 | 346 | 1359.8633 | 4.145
174 | 348 | 1337.8906 | 4.145
175 | 350 | 1318.3594 | 4.1235
176 | 352 | 1308.5938 | 4.1235
177 | 354 | 1291.5039 | 4.1164
178 | 356 | 1269.5312 | 4.1021
179 | 358 | 1250 | 4.0878
180 | 360 | 1230.4688 | 4.0736
181 | 362 | 1220.7031 | 4.0664
182 | 364 | 1203.6133 | 4.0521
183 | 366 | 1180.4199 | 4.045
184 | 368 | 1164.5508 | 4.0379
185 | 370 | 1143.7988 | 4.0307
186 | 372 | 1135.2539 | 4.0093
187 | 374 | 1116.9434 | 3.995
188 | 376 | 1096.1914 | 3.9807
189 | 378 | 1077.8809 | 3.9665
190 | 380 | 1055.9082 | 3.9665
191 | 382 | 1048.584 | 3.945
192 | 384 | 1029.0527 | 3.9379
193 | 386 | 1009.5215 | 3.9308
194 | 388 | 991.2109 | 3.9165
195 | 390 | 968.0176 | 3.8951
196 | 392 | 961.9141 | 3.8951
197 | 394 | 941.1621 | 3.8808
198 | 396 | 920.4102 | 3.8522
199 | 398 | 899.6582 | 3.8379
200 | 400 | 885.0098 | 3.8237
201 | 402 | 874.0234 | 3.8165
202 | 404 | 852.0508 | 3.8094
203 | 406 | 832.5195 | 3.7951
204 | 408 | 812.9883 | 3.7737
205 | 410 | 806.8848 | 3.7594
206 | 412 | 786.1328 | 3.7523
207 | 414 | 766.6016 | 3.738
208 | 416 | 745.8496 | 3.7308
209 | 418 | 726.3184 | 3.7023
210 | 420 | 720.2148 | 3.688
211 | 422 | 697.0215 | 3.6666
212 | 424 | 679.9316 | 3.6666
213 | 426 | 659.1797 | 3.6451
214 | 428 | 642.0898 | 3.6237
215 | 430 | 629.8828 | 3.6166
216 | 432 | 609.1309 | 3.588
217 | 434 | 593.2617 | 3.5737
218 | 436 | 573.7305 | 3.5595
219 | 438 | 555.4199 | 3.5309
220 | 440 | 541.9922 | 3.5238
221 | 442 | 523.6816 | 3.5095
222 | 444 | 504.1504 | 3.4881
223 | 446 | 485.8398 | 3.4809
224 | 448 | 466.3086 | 3.4595
225 | 450 | 454.1016 | 3.4381
226 | 452 | 437.0117 | 3.4238
227 | 454 | 415.0391 | 3.4024
228 | 456 | 397.9492 | 3.381
229 | 458 | 377.1973 | 3.3595
230 | 460 | 367.4316 | 3.3381
231 | 462 | 350.3418 | 3.331
232 | 464 | 327.1484 | 3.3024
233 | 466 | 311.2793 | 3.281
234 | 468 | 289.3066 | 3.2596
235 | 470 | 280.7617 | 3.2453
236 | 472 | 264.8926 | 3.2167
237 | 474 | 239.2578 | 3.1953
238 | 476 | 222.168 | 3.181
239 | 478 | 211.1816 | 3.1667
240 | 480 | 196.5332 | 3.1382
241 | 482 | 174.5605 | 3.1168
242 | 484 | 153.8086 | 3.0882
243 | 486 | 134.2773 | 3.0739
244 | 488 | 124.5117 | 3.0454
245 | 490 | 109.8633 | 3.0311
246 | 492 | 86.6699 | 3.0025
247 | 494 | 67.1387 | 2.974
248 | 496 | 46.3867 | 2.9525
249 | 498 | 39.0625 | 2.9311
250 | 500 | 19.5312 | 2.9097
251 | 502 | -1.2207 | 2.874
252 | 504 | -8.5449 | 2.8597
253 | 506 | -29.2969 | 2.8169
254 | 508 | -47.6074 | 2.7954
255 | 510 | -67.1387 | 2.774
256 | 512 | -79.3457 | 2.7597
257 | 514 | -93.9941 | 2.724
258 | 516 | -115.9668 | 2.7026
259 | 518 | -134.2773 | 2.6741
260 | 520 | -157.4707 | 2.6455
261 | 522 | -167.2363 | 2.6098
262 | 524 | -181.8848 | 2.5884
263 | 526 | -202.6367 | 2.5384
264 | 528 | -220.9473 | 2.5241
265 | 530 | -244.1406 | 2.4956
266 | 532 | -253.9062 | 2.4527
267 | 534 | -269.7754 | 2.4313
268 | 536 | -289.3066 | 2.4099
269 | 538 | -308.8379 | 2.3742
270 | 540 | -332.0312 | 2.3313
271 | 542 | -341.7969 | 2.3099
272 | 544 | -357.666 | 2.2742
273 | 546 | -375.9766 | 2.2385
274 | 548 | -396.7285 | 2.2099
275 | 550 | -417.4805 | 2.16
276 | 552 | -428.4668 | 2.1385
277 | 554 | -444.3359 | 2.1028
278 | 556 | -463.8672 | 2.0671
279 | 558 | -483.3984 | 2.0314
280 | 560 | -505.3711 | 1.9814
281 | 562 | -516.3574 | 1.9529
282 | 564 | -532.2266 | 1.9172
283 | 566 | -554.1992 | 1.8815
284 | 568 | -572.5098 | 1.8386
285 | 570 | -581.0547 | 1.8029
286 | 572 | -600.5859 | 1.7601
287 | 574 | -620.1172 | 1.7315
288 | 576 | -642.0898 | 1.6816
289 | 578 | -659.1797 | 1.6387
290 | 580 | -667.7246 | 1.603
291 | 582 | -687.2559 | 1.5673
292 | 584 | -710.4492 | 1.5173
293 | 586 | -728.7598 | 1.4673
294 | 588 | -749.5117 | 1.4102
295 | 590 | -755.6152 | 1.3959
296 | 592 | -775.1465 | 1.346
297 | 594 | -795.8984 | 1.296
298 | 596 | -815.4297 | 1.2531
299 | 598 | -836.1816 | 1.196
300 | 600 | -842.2852 | 1.1603
301 | 602 | -861.8164 | 1.1032
302 | 604 | -885.0098 | 1.0603
303 | 606 | -902.0996 | 1.0104
304 | 608 | -921.6309 | 0.96038
305 | 610 | -931.3965 | 0.92467
306 | 612 | -949.707 | 0.86041
307 | 614 | -970.459 | 0.81043
308 | 616 | -988.7695 | 0.74617
309 | 618 | -1009.5215 | 0.69618
310 | 620 | -1018.0664 | 0.6462
311 | 622 | -1038.8184 | 0.6105
312 | 624 | -1058.3496 | 0.5391
313 | 626 | -1074.2188 | 0.48911
314 | 628 | -1096.1914 | 0.42485
315 | 630 | -1105.957 | 0.37487
316 | 632 | -1126.709 | 0.31775
317 | 634 | -1143.7988 | 0.26062
318 | 636 | -1164.5508 | 0.2035
319 | 638 | -1174.3164 | 0.15352
320 | 640 | -1192.627 | 0.089254
321 | 642 | -1214.5996 | 0.032132
322 | 644 | -1232.9102 | -0.039272
323 | 646 | -1250 | -0.096395
324 | 648 | -1260.9863 | -0.14638
325 | 650 | -1280.5176 | -0.2035
326 | 652 | -1301.2695 | -0.26776
327 | 654 | -1318.3594 | -0.33917
328 | 656 | -1337.8906 | -0.41057
329 | 658 | -1348.877 | -0.46769
330 | 660 | -1369.6289 | -0.52482
331 | 662 | -1389.1602 | -0.60336
332 | 664 | -1406.25 | -0.6462
333 | 666 | -1423.3398 | -0.73189
334 | 668 | -1435.5469 | -0.78901
335 | 670 | -1456.2988 | -0.86755
336 | 672 | -1477.0508 | -0.93181
337 | 674 | -1492.9199 | -0.99608
338 | 676 | -1511.2305 | -1.0603
339 | 678 | -1522.2168 | -1.1317
340 | 680 | -1545.4102 | -1.196
341 | 682 | -1563.7207 | -1.2746
342 | 684 | -1582.0312 | -1.3602
343 | 686 | -1597.9004 | -1.4245
344 | 688 | -1608.8867 | -1.4888
345 | 690 | -1629.6387 | -1.5673
346 | 692 | -1652.832 | -1.6387
347 | 694 | -1667.4805 | -1.7101
348 | 696 | -1687.0117 | -1.8029
349 | 698 | -1697.998 | -1.8601
350 | 700 | -1719.9707 | -1.9457
351 | 702 | -1738.2812 | -2.0171
352 | 704 | -1755.3711 | -2.0886
353 | 706 | -1765.1367 | -2.1671
354 | 708 | -1785.8887 | -2.2385
355 | 710 | -1805.4199 | -2.317
356 | 712 | -1826.1719 | -2.4099
357 | 714 | -1843.2617 | -2.4956
358 | 716 | -1850.5859 | -2.567
359 | 718 | -1872.5586 | -2.6526
360 | 720 | -1892.0898 | -2.7312
361 | 722 | -1912.8418 | -2.8169
362 | 724 | -1929.9316 | -2.9025
363 | 726 | -1939.6973 | -2.9811
364 | 728 | -1959.2285 | -3.0668
365 | 730 | -1979.9805 | -3.1525
366 | 732 | -2000.7324 | -3.2524
367 | 734 | -2016.6016 | -3.3524
368 | 736 | -2027.5879 | -3.4452
369 | 738 | -2047.1191 | -3.5238
370 | 740 | -2066.6504 | -3.6309
371 | 742 | -2087.4023 | -3.7237
372 | 744 | -2105.7129 | -3.8237
373 | 746 | -2113.0371 | -3.9165
374 | 748 | -2132.5684 | -4.0164
375 | 750 | -2155.7617 | -4.1093
376 | 752 | -2174.0723 | -4.2307
377 | 754 | -2152.0996 | -4.2949
378 | 756 | -2135.0098 | -4.3235
379 | 758 | -2114.2578 | -4.3592
380 | 760 | -2108.1543 | -4.3877
381 | 762 | -2086.1816 | -4.3949
382 | 764 | -2065.4297 | -4.402
383 | 766 | -2047.1191 | -4.4163
384 | 768 | -2025.1465 | -4.4306
385 | 770 | -2020.2637 | -4.4163
386 | 772 | -1999.5117 | -4.4234
387 | 774 | -1978.7598 | -4.4163
388 | 776 | -1960.4492 | -4.4163
389 | 778 | -1938.4766 | -4.4163
390 | 780 | -1932.373 | -4.4163
391 | 782 | -1909.1797 | -4.4092
392 | 784 | -1890.8691 | -4.3949
393 | 786 | -1873.7793 | -4.3877
394 | 788 | -1853.0273 | -4.3877
395 | 790 | -1844.4824 | -4.3806
396 | 792 | -1822.5098 | -4.3806
397 | 794 | -1806.6406 | -4.3735
398 | 796 | -1787.1094 | -4.3663
399 | 798 | -1766.3574 | -4.3449
400 | 800 | -1757.8125 | -4.352
401 | 802 | -1734.6191 | -4.3378
402 | 804 | -1718.75 | -4.3306
403 | 806 | -1700.4395 | -4.3235
404 | 808 | -1689.4531 | -4.3163
405 | 810 | -1667.4805 | -4.3092
406 | 812 | -1649.1699 | -4.3163
407 | 814 | -1632.0801 | -4.2878
408 | 816 | -1612.5488 | -4.2806
409 | 818 | -1601.5625 | -4.2735
410 | 820 | -1580.8105 | -4.2664
411 | 822 | -1561.2793 | -4.2664
412 | 824 | -1545.4102 | -4.2521
413 | 826 | -1524.6582 | -4.2307
414 | 828 | -1514.8926 | -4.2378
415 | 830 | -1494.1406 | -4.2235
416 | 832 | -1473.3887 | -4.2164
417 | 834 | -1457.5195 | -4.2021
418 | 836 | -1437.9883 | -4.195
419 | 838 | -1427.002 | -4.1878
420 | 840 | -1406.25 | -4.1807
421 | 842 | -1386.7188 | -4.1593
422 | 844 | -1369.6289 | -4.1521
423 | 846 | -1348.877 | -4.145
424 | 848 | -1340.332 | -4.1307
425 | 850 | -1318.3594 | -4.1378
426 | 852 | -1300.0488 | -4.1093
427 | 854 | -1282.959 | -4.1093
428 | 856 | -1263.4277 | -4.0878
429 | 858 | -1253.6621 | -4.0807
430 | 860 | -1231.6895 | -4.0664
431 | 862 | -1212.1582 | -4.0664
432 | 864 | -1195.0684 | -4.0521
433 | 866 | -1175.5371 | -4.0307
434 | 868 | -1166.9922 | -4.0307
435 | 870 | -1142.5781 | -4.0164
436 | 872 | -1124.2676 | -4.0093
437 | 874 | -1108.3984 | -3.995
438 | 876 | -1097.4121 | -3.9879
439 | 878 | -1076.6602 | -3.9665
440 | 880 | -1058.3496 | -3.9593
441 | 882 | -1035.1562 | -3.9522
442 | 884 | -1020.5078 | -3.9308
443 | 886 | -1010.7422 | -3.9165
444 | 888 | -991.2109 | -3.9093
445 | 890 | -969.2383 | -3.8951
446 | 892 | -949.707 | -3.8808
447 | 894 | -932.6172 | -3.8736
448 | 896 | -924.0723 | -3.8522
449 | 898 | -903.3203 | -3.8451
450 | 900 | -882.5684 | -3.8379
451 | 902 | -861.8164 | -3.8094
452 | 904 | -848.3887 | -3.8094
453 | 906 | -834.9609 | -3.7808
454 | 908 | -816.6504 | -3.7808
455 | 910 | -794.6777 | -3.7594
456 | 912 | -775.1465 | -3.738
457 | 914 | -758.0566 | -3.7237
458 | 916 | -749.5117 | -3.7165
459 | 918 | -729.9805 | -3.6951
460 | 920 | -708.0078 | -3.6808
461 | 922 | -689.6973 | -3.6666
462 | 924 | -671.3867 | -3.6523
463 | 926 | -660.4004 | -3.6309
464 | 928 | -642.0898 | -3.6309
465 | 930 | -621.3379 | -3.6094
466 | 932 | -601.8066 | -3.5737
467 | 934 | -584.7168 | -3.5666
468 | 936 | -574.9512 | -3.5595
469 | 938 | -554.1992 | -3.538
470 | 940 | -532.2266 | -3.5166
471 | 942 | -513.916 | -3.5095
472 | 944 | -506.5918 | -3.4881
473 | 946 | -485.8398 | -3.4738
474 | 948 | -468.75 | -3.4524
475 | 950 | -444.3359 | -3.4309
476 | 952 | -428.4668 | -3.4167
477 | 954 | -418.7012 | -3.4024
478 | 956 | -399.1699 | -3.381
479 | 958 | -379.6387 | -3.3595
480 | 960 | -356.4453 | -3.3381
481 | 962 | -340.5762 | -3.3167
482 | 964 | -329.5898 | -3.3024
483 | 966 | -308.8379 | -3.281
484 | 968 | -292.9688 | -3.2596
485 | 970 | -269.7754 | -3.231
486 | 972 | -253.9062 | -3.2239
487 | 974 | -241.6992 | -3.2024
488 | 976 | -222.168 | -3.181
489 | 978 | -205.0781 | -3.1596
490 | 980 | -183.1055 | -3.1382
491 | 982 | -167.2363 | -3.1168
492 | 984 | -152.5879 | -3.0811
493 | 986 | -133.0566 | -3.0596
494 | 988 | -115.9668 | -3.0525
495 | 990 | -96.4355 | -3.0168
496 | 992 | -79.3457 | -2.9954
497 | 994 | -65.918 | -2.974
498 | 996 | -47.6074 | -2.9597
499 | 998 | -29.2969 | -2.924
500 | 1000 | -9.7656 | -2.8954
501 | 1002 | 0 | -2.8668
Center data before PMax, ±Pr and ±Vc Calc.
PMax (µC/cm2) | 4.2307
Pr (µC/cm2) | 2.8761
-Pr (µC/cm2) | -2.8668
Ec (kV/cm) | 265462.6465
-Ec (kV/cm) | -267801.8188
CMax-Eff (nF) | 1.5639
Offset (µC/cm2) | 2.367
Vert. (±Pr) Shift (µC/cm2) | 0.0046202
Horiz. Shift (±Ec) | -1169.5862
A (Loop Area - µC/cm2·Volts) | 77.6414
Hysteresis Version: 5.3.0 - Radiant Technologies, Inc., 1999 - 10/02/14