## Hysteresis Task
Hysteresis
Executed Version | 5.3.0
Vision Version | 5.3.1 (R)
Vision Compiled | 2014-09-10
Driver Version | 5.1.14
Windows Version | Windows 7
Processor Information | x86 (AMD or Intel) - 4 Processors
Tester Name | RT66B0914-297
Tester S/N | RT66B0914-297
Internal Amp Type | No Internal Amp
Internal Amp Serial | 0
Execution Count | 1
Excel Date | 9/11/2023 - 19:49:39
Configuration Date | 2023-11-09 17:35
Execution Date | 2023-11-09 19:49
Sample Info.
Sample Name
Lot Name
Wafer Name
Die Row/Column | 0/0
Capacitor ID | 0
Area (cm2) | 0.80953
Thickness (µm) | 2190
Mux Adjust | Disabled
Amplifier | High Voltage (HVA)
HVI Channel/Port | 1/1
DRIVE Gain Factor | 1000
DRIVE Voltage Limit | 4000
Tester Info
Tester Name | RT66B0914-297
Tester Serial Number | RT66B0914-297
Return Signal Amp. Level [Index] | HVI: 0.00021 [4]
Hysteresis Info
Task Name | Hyst-1
Max. Volts | 2409
Max. Field (kV/cm) | 11
Hysteresis Period (ms) | 1000
Preset Disabled
Profile | Standard Bipolar
Data | Valid Data
Point | Time (ms) | Field (kV/cm) | Measured Polarization (µC/cm2)
1 | 2 | 1.2207 | -2.4241
2 | 4 | 17.0898 | -2.4384
3 | 6 | 35.4004 | -2.4241
4 | 8 | 57.373 | -2.4027
5 | 10 | 78.125 | -2.4099
6 | 12 | 97.6562 | -2.3956
7 | 14 | 117.1875 | -2.3813
8 | 16 | 135.498 | -2.3742
9 | 18 | 156.25 | -2.3599
10 | 20 | 174.5605 | -2.3456
11 | 22 | 192.8711 | -2.3385
12 | 24 | 214.8438 | -2.3313
13 | 26 | 234.375 | -2.317
14 | 28 | 253.9062 | -2.3028
15 | 30 | 270.9961 | -2.2813
16 | 32 | 289.3066 | -2.2671
17 | 34 | 311.2793 | -2.2385
18 | 36 | 332.0312 | -2.2171
19 | 38 | 350.3418 | -2.2028
20 | 40 | 357.666 | -2.1742
21 | 42 | 378.418 | -2.1528
22 | 44 | 395.5078 | -2.1243
23 | 46 | 416.2598 | -2.1028
24 | 48 | 433.3496 | -2.0814
25 | 50 | 455.3223 | -2.0457
26 | 52 | 476.0742 | -2.01
27 | 54 | 494.3848 | -1.9814
28 | 56 | 512.6953 | -1.9457
29 | 58 | 531.0059 | -1.9029
30 | 60 | 554.1992 | -1.8672
31 | 62 | 572.5098 | -1.8315
32 | 64 | 593.2617 | -1.8029
33 | 66 | 610.3516 | -1.7458
34 | 68 | 631.1035 | -1.7101
35 | 70 | 650.6348 | -1.6673
36 | 72 | 668.9453 | -1.6244
37 | 74 | 690.918 | -1.5887
38 | 76 | 709.2285 | -1.5387
39 | 78 | 729.9805 | -1.503
40 | 80 | 747.0703 | -1.4602
41 | 82 | 765.3809 | -1.4031
42 | 84 | 786.1328 | -1.3531
43 | 86 | 806.8848 | -1.3103
44 | 88 | 823.9746 | -1.2531
45 | 90 | 841.0645 | -1.2031
46 | 92 | 865.4785 | -1.1674
47 | 94 | 881.3477 | -1.1103
48 | 96 | 902.0996 | -1.0532
49 | 98 | 920.4102 | -0.99608
50 | 100 | 939.9414 | -0.9461
51 | 102 | 961.9141 | -0.88897
52 | 104 | 979.0039 | -0.83899
53 | 106 | 997.3145 | -0.78187
54 | 108 | 1018.0664 | -0.7176
55 | 110 | 1040.0391 | -0.66762
56 | 112 | 1057.1289 | -0.60336
57 | 114 | 1077.8809 | -0.54624
58 | 116 | 1086.4258 | -0.49625
59 | 118 | 1108.3984 | -0.44627
60 | 120 | 1126.709 | -0.38201
61 | 122 | 1142.5781 | -0.31775
62 | 124 | 1165.7715 | -0.26776
63 | 126 | 1186.5234 | -0.18922
64 | 128 | 1202.3926 | -0.1321
65 | 130 | 1220.7031 | -0.067833
66 | 132 | 1241.4551 | 0.0035702
67 | 134 | 1259.7656 | 0.067833
68 | 136 | 1279.2969 | 0.1321
69 | 138 | 1298.8281 | 0.21778
70 | 140 | 1317.1387 | 0.28204
71 | 142 | 1341.5527 | 0.34631
72 | 144 | 1357.4219 | 0.41771
73 | 146 | 1374.5117 | 0.48197
74 | 148 | 1396.4844 | 0.56766
75 | 150 | 1418.457 | 0.6462
76 | 152 | 1435.5469 | 0.70332
77 | 154 | 1456.2988 | 0.78901
78 | 156 | 1474.6094 | 0.86041
79 | 158 | 1496.582 | 0.93181
80 | 160 | 1516.1133 | 1.0104
81 | 162 | 1531.9824 | 1.096
82 | 164 | 1553.9551 | 1.1746
83 | 166 | 1573.4863 | 1.246
84 | 168 | 1591.7969 | 1.3245
85 | 170 | 1610.1074 | 1.4102
86 | 172 | 1629.6387 | 1.4959
87 | 174 | 1650.3906 | 1.5816
88 | 176 | 1667.4805 | 1.6601
89 | 178 | 1685.791 | 1.7387
90 | 180 | 1706.543 | 1.8244
91 | 182 | 1727.2949 | 1.9243
92 | 184 | 1744.3848 | 2.01
93 | 186 | 1763.916 | 2.0957
94 | 188 | 1785.8887 | 2.1885
95 | 190 | 1806.6406 | 2.2742
96 | 192 | 1815.1855 | 2.3527
97 | 194 | 1835.9375 | 2.4241
98 | 196 | 1854.248 | 2.5313
99 | 198 | 1873.7793 | 2.6169
100 | 200 | 1892.0898 | 2.7026
101 | 202 | 1910.4004 | 2.8097
102 | 204 | 1931.1523 | 2.8954
103 | 206 | 1950.6836 | 2.9882
104 | 208 | 1968.9941 | 3.0882
105 | 210 | 1987.3047 | 3.181
106 | 212 | 2008.0566 | 3.281
107 | 214 | 2027.5879 | 3.3881
108 | 216 | 2044.6777 | 3.4809
109 | 218 | 2065.4297 | 3.588
110 | 220 | 2086.1816 | 3.6737
111 | 222 | 2106.9336 | 3.7951
112 | 224 | 2126.4648 | 3.9093
113 | 226 | 2145.9961 | 4.0236
114 | 228 | 2166.748 | 4.145
115 | 230 | 2183.8379 | 4.2521
116 | 232 | 2199.707 | 4.3663
117 | 234 | 2221.6797 | 4.4877
118 | 236 | 2239.9902 | 4.6234
119 | 238 | 2259.5215 | 4.7448
120 | 240 | 2280.2734 | 4.8733
121 | 242 | 2299.8047 | 5.0304
122 | 244 | 2320.5566 | 5.1732
123 | 246 | 2340.0879 | 5.316
124 | 248 | 2355.957 | 5.4945
125 | 250 | 2374.2676 | 5.6587
126 | 252 | 2397.4609 | 5.823
127 | 254 | 2375.4883 | 5.9372
128 | 256 | 2355.957 | 6.0157
129 | 258 | 2340.0879 | 6.08
130 | 260 | 2320.5566 | 6.13
131 | 262 | 2298.584 | 6.1585
132 | 264 | 2280.2734 | 6.18
133 | 266 | 2259.5215 | 6.1871
134 | 268 | 2239.9902 | 6.2085
135 | 270 | 2220.459 | 6.2014
136 | 272 | 2202.1484 | 6.2228
137 | 274 | 2185.0586 | 6.2157
138 | 276 | 2165.5273 | 6.2228
139 | 278 | 2143.5547 | 6.2157
140 | 280 | 2122.8027 | 6.2157
141 | 282 | 2106.9336 | 6.2157
142 | 284 | 2084.9609 | 6.2085
143 | 286 | 2066.6504 | 6.2085
144 | 288 | 2048.3398 | 6.2014
145 | 290 | 2030.0293 | 6.1871
146 | 292 | 2008.0566 | 6.1871
147 | 294 | 1988.5254 | 6.1728
148 | 296 | 1970.2148 | 6.1728
149 | 298 | 1949.4629 | 6.1514
150 | 300 | 1931.1523 | 6.1443
151 | 302 | 1912.8418 | 6.1371
152 | 304 | 1893.3105 | 6.1228
153 | 306 | 1875 | 6.13
154 | 308 | 1853.0273 | 6.1086
155 | 310 | 1833.4961 | 6.1014
156 | 312 | 1813.9648 | 6.1014
157 | 314 | 1804.1992 | 6.0871
158 | 316 | 1783.4473 | 6.0871
159 | 318 | 1767.5781 | 6.0729
160 | 320 | 1748.0469 | 6.0514
161 | 322 | 1724.8535 | 6.0586
162 | 324 | 1708.9844 | 6.0443
163 | 326 | 1688.2324 | 6.0372
164 | 328 | 1667.4805 | 6.0229
165 | 330 | 1646.7285 | 6.0086
166 | 332 | 1632.0801 | 6.0086
167 | 334 | 1611.3281 | 5.9943
168 | 336 | 1591.7969 | 5.9872
169 | 338 | 1573.4863 | 5.9729
170 | 340 | 1551.5137 | 5.9658
171 | 342 | 1531.9824 | 5.9372
172 | 344 | 1513.6719 | 5.9301
173 | 346 | 1495.3613 | 5.9229
174 | 348 | 1472.168 | 5.9158
175 | 350 | 1458.7402 | 5.9158
176 | 352 | 1437.9883 | 5.8872
177 | 354 | 1416.0156 | 5.8801
178 | 356 | 1398.9258 | 5.8729
179 | 358 | 1378.1738 | 5.8515
180 | 360 | 1356.2012 | 5.8444
181 | 362 | 1337.8906 | 5.823
182 | 364 | 1322.0215 | 5.8158
183 | 366 | 1301.2695 | 5.8015
184 | 368 | 1280.5176 | 5.7801
185 | 370 | 1259.7656 | 5.7801
186 | 372 | 1241.4551 | 5.7587
187 | 374 | 1223.1445 | 5.7373
188 | 376 | 1204.834 | 5.7301
189 | 378 | 1185.3027 | 5.723
190 | 380 | 1162.1094 | 5.7016
191 | 382 | 1145.0195 | 5.6801
192 | 384 | 1124.2676 | 5.6659
193 | 386 | 1107.1777 | 5.6587
194 | 388 | 1085.2051 | 5.6444
195 | 390 | 1075.4395 | 5.6302
196 | 392 | 1057.1289 | 5.6087
197 | 394 | 1038.8184 | 5.5945
198 | 396 | 1018.0664 | 5.5802
199 | 398 | 998.5352 | 5.5659
200 | 400 | 979.0039 | 5.5516
201 | 402 | 959.4727 | 5.5373
202 | 404 | 939.9414 | 5.5159
203 | 406 | 920.4102 | 5.5016
204 | 408 | 902.0996 | 5.4874
205 | 410 | 881.3477 | 5.4874
206 | 412 | 864.2578 | 5.4445
207 | 414 | 845.9473 | 5.4302
208 | 416 | 826.416 | 5.4017
209 | 418 | 804.4434 | 5.3874
210 | 420 | 783.6914 | 5.366
211 | 422 | 767.8223 | 5.3588
212 | 424 | 744.6289 | 5.3374
213 | 426 | 726.3184 | 5.3231
214 | 428 | 711.6699 | 5.2946
215 | 430 | 689.6973 | 5.2874
216 | 432 | 667.7246 | 5.2517
217 | 434 | 651.8555 | 5.2517
218 | 436 | 631.1035 | 5.2232
219 | 438 | 610.3516 | 5.2017
220 | 440 | 590.8203 | 5.1803
221 | 442 | 572.5098 | 5.1589
222 | 444 | 551.7578 | 5.1232
223 | 446 | 532.2266 | 5.1089
224 | 448 | 516.3574 | 5.0804
225 | 450 | 495.6055 | 5.0732
226 | 452 | 474.8535 | 5.0447
227 | 454 | 457.7637 | 5.0161
228 | 456 | 439.4531 | 5.0018
229 | 458 | 416.2598 | 4.9732
230 | 460 | 400.3906 | 4.9518
231 | 462 | 377.1973 | 4.9161
232 | 464 | 356.4453 | 4.8947
233 | 466 | 347.9004 | 4.8804
234 | 468 | 330.8105 | 4.8519
235 | 470 | 310.0586 | 4.8304
236 | 472 | 291.748 | 4.8019
237 | 474 | 272.2168 | 4.7733
238 | 476 | 253.9062 | 4.759
239 | 478 | 233.1543 | 4.7233
240 | 480 | 216.0645 | 4.6948
241 | 482 | 192.8711 | 4.6734
242 | 484 | 173.3398 | 4.6305
243 | 486 | 153.8086 | 4.6162
244 | 488 | 134.2773 | 4.5805
245 | 490 | 114.7461 | 4.5448
246 | 492 | 98.877 | 4.5234
247 | 494 | 76.9043 | 4.4948
248 | 496 | 56.1523 | 4.4591
249 | 498 | 40.2832 | 4.4234
250 | 500 | 20.752 | 4.402
251 | 502 | -1.2207 | 4.3663
252 | 504 | -8.5449 | 4.3235
253 | 506 | -29.2969 | 4.2949
254 | 508 | -51.2695 | 4.2735
255 | 510 | -69.5801 | 4.2307
256 | 512 | -86.6699 | 4.195
257 | 514 | -109.8633 | 4.1593
258 | 516 | -126.9531 | 4.1235
259 | 518 | -141.6016 | 4.0878
260 | 520 | -164.7949 | 4.0664
261 | 522 | -183.1055 | 4.0164
262 | 524 | -202.6367 | 3.9807
263 | 526 | -222.168 | 3.945
264 | 528 | -244.1406 | 3.8951
265 | 530 | -262.4512 | 3.8665
266 | 532 | -281.9824 | 3.8237
267 | 534 | -301.5137 | 3.7808
268 | 536 | -322.2656 | 3.7451
269 | 538 | -338.1348 | 3.7023
270 | 540 | -358.8867 | 3.6523
271 | 542 | -377.1973 | 3.6237
272 | 544 | -395.5078 | 3.5737
273 | 546 | -415.0391 | 3.5238
274 | 548 | -437.0117 | 3.4738
275 | 550 | -454.1016 | 3.4381
276 | 552 | -477.2949 | 3.3881
277 | 554 | -495.6055 | 3.3453
278 | 556 | -515.1367 | 3.281
279 | 558 | -533.4473 | 3.2453
280 | 560 | -554.1992 | 3.1882
281 | 562 | -570.0684 | 3.1453
282 | 564 | -592.041 | 3.0953
283 | 566 | -610.3516 | 3.0382
284 | 568 | -629.8828 | 2.9811
285 | 570 | -648.1934 | 2.9311
286 | 572 | -671.3867 | 2.8811
287 | 574 | -686.0352 | 2.8097
288 | 576 | -708.0078 | 2.7669
289 | 578 | -718.9941 | 2.7169
290 | 580 | -738.5254 | 2.6598
291 | 582 | -755.6152 | 2.6098
292 | 584 | -777.5879 | 2.5598
293 | 586 | -795.8984 | 2.4956
294 | 588 | -812.9883 | 2.4456
295 | 590 | -833.7402 | 2.3884
296 | 592 | -854.4922 | 2.3242
297 | 594 | -871.582 | 2.2599
298 | 596 | -892.334 | 2.1957
299 | 598 | -913.0859 | 2.1314
300 | 600 | -931.3965 | 2.06
301 | 602 | -949.707 | 1.9957
302 | 604 | -971.6797 | 1.9243
303 | 606 | -989.9902 | 1.8672
304 | 608 | -1007.0801 | 1.7958
305 | 610 | -1025.3906 | 1.7244
306 | 612 | -1047.3633 | 1.6458
307 | 614 | -1064.4531 | 1.5744
308 | 616 | -1087.6465 | 1.5102
309 | 618 | -1108.3984 | 1.4316
310 | 620 | -1125.4883 | 1.3602
311 | 622 | -1143.7988 | 1.2888
312 | 624 | -1165.7715 | 1.2031
313 | 626 | -1184.082 | 1.1246
314 | 628 | -1201.1719 | 1.0389
315 | 630 | -1221.9238 | 0.96038
316 | 632 | -1241.4551 | 0.88897
317 | 634 | -1259.7656 | 0.80329
318 | 636 | -1280.5176 | 0.72474
319 | 638 | -1302.4902 | 0.63192
320 | 640 | -1319.5801 | 0.5391
321 | 642 | -1340.332 | 0.46769
322 | 644 | -1361.084 | 0.37487
323 | 646 | -1379.3945 | 0.28204
324 | 648 | -1395.2637 | 0.19636
325 | 650 | -1418.457 | 0.096395
326 | 652 | -1434.3262 | 0.0035702
327 | 654 | -1442.8711 | -0.067833
328 | 656 | -1463.623 | -0.15352
329 | 658 | -1485.5957 | -0.24634
330 | 660 | -1501.4648 | -0.33203
331 | 662 | -1523.4375 | -0.43199
332 | 664 | -1544.1895 | -0.51767
333 | 666 | -1563.7207 | -0.62478
334 | 668 | -1582.0312 | -0.7176
335 | 670 | -1601.5625 | -0.82471
336 | 672 | -1617.4316 | -0.91039
337 | 674 | -1640.625 | -1.0246
338 | 676 | -1657.7148 | -1.1175
339 | 678 | -1679.6875 | -1.2103
340 | 680 | -1695.5566 | -1.3174
341 | 682 | -1718.75 | -1.4316
342 | 684 | -1738.2812 | -1.5316
343 | 686 | -1757.8125 | -1.6244
344 | 688 | -1774.9023 | -1.7458
345 | 690 | -1795.6543 | -1.8529
346 | 692 | -1812.7441 | -1.96
347 | 694 | -1834.7168 | -2.0671
348 | 696 | -1853.0273 | -2.1814
349 | 698 | -1871.3379 | -2.2956
350 | 700 | -1892.0898 | -2.4027
351 | 702 | -1911.6211 | -2.5241
352 | 704 | -1931.1523 | -2.6312
353 | 706 | -1950.6836 | -2.7383
354 | 708 | -1971.4355 | -2.8597
355 | 710 | -1988.5254 | -2.974
356 | 712 | -2009.2773 | -3.0882
357 | 714 | -2030.0293 | -3.2096
358 | 716 | -2049.5605 | -3.331
359 | 718 | -2065.4297 | -3.4452
360 | 720 | -2087.4023 | -3.5595
361 | 722 | -2104.4922 | -3.6808
362 | 724 | -2124.0234 | -3.8094
363 | 726 | -2142.334 | -3.9379
364 | 728 | -2164.3066 | -4.0664
365 | 730 | -2171.6309 | -4.1807
366 | 732 | -2194.8242 | -4.3092
367 | 734 | -2210.6934 | -4.4377
368 | 736 | -2231.4453 | -4.5734
369 | 738 | -2252.1973 | -4.6948
370 | 740 | -2271.7285 | -4.8376
371 | 742 | -2290.0391 | -4.9875
372 | 744 | -2310.791 | -5.1446
373 | 746 | -2329.1016 | -5.2946
374 | 748 | -2346.1914 | -5.4731
375 | 750 | -2368.1641 | -5.6444
376 | 752 | -2386.4746 | -5.8087
377 | 754 | -2365.7227 | -5.9443
378 | 756 | -2347.4121 | -6.0086
379 | 758 | -2331.543 | -6.0729
380 | 760 | -2307.1289 | -6.1157
381 | 762 | -2291.2598 | -6.1371
382 | 764 | -2271.7285 | -6.18
383 | 766 | -2254.6387 | -6.1871
384 | 768 | -2231.4453 | -6.2085
385 | 770 | -2214.3555 | -6.1942
386 | 772 | -2191.1621 | -6.2085
387 | 774 | -2172.8516 | -6.2228
388 | 776 | -2163.0859 | -6.2228
389 | 778 | -2144.7754 | -6.2228
390 | 780 | -2125.2441 | -6.2228
391 | 782 | -2105.7129 | -6.2014
392 | 784 | -2084.9609 | -6.2014
393 | 786 | -2069.0918 | -6.2085
394 | 788 | -2048.3398 | -6.2014
395 | 790 | -2028.8086 | -6.1942
396 | 792 | -2009.2773 | -6.1871
397 | 794 | -1990.9668 | -6.18
398 | 796 | -1971.4355 | -6.18
399 | 798 | -1948.2422 | -6.1585
400 | 800 | -1932.373 | -6.1514
401 | 802 | -1910.4004 | -6.1443
402 | 804 | -1889.6484 | -6.1371
403 | 806 | -1871.3379 | -6.1157
404 | 808 | -1854.248 | -6.13
405 | 810 | -1832.2754 | -6.1086
406 | 812 | -1816.4062 | -6.1014
407 | 814 | -1796.875 | -6.0871
408 | 816 | -1777.3438 | -6.0729
409 | 818 | -1755.3711 | -6.08
410 | 820 | -1738.2812 | -6.0657
411 | 822 | -1716.3086 | -6.0586
412 | 824 | -1695.5566 | -6.0372
413 | 826 | -1677.2461 | -6.03
414 | 828 | -1658.9355 | -6.03
415 | 830 | -1639.4043 | -6.0157
416 | 832 | -1621.0938 | -5.9872
417 | 834 | -1600.3418 | -5.9872
418 | 836 | -1582.0312 | -5.9872
419 | 838 | -1562.5 | -5.9729
420 | 840 | -1542.9688 | -5.9586
421 | 842 | -1522.2168 | -5.9443
422 | 844 | -1503.9062 | -5.9372
423 | 846 | -1481.9336 | -5.9301
424 | 848 | -1464.8438 | -5.9158
425 | 850 | -1445.3125 | -5.9015
426 | 852 | -1436.7676 | -5.8944
427 | 854 | -1414.7949 | -5.8872
428 | 856 | -1398.9258 | -5.8729
429 | 858 | -1378.1738 | -5.8587
430 | 860 | -1357.4219 | -5.8444
431 | 862 | -1339.1113 | -5.8372
432 | 864 | -1320.8008 | -5.8158
433 | 866 | -1300.0488 | -5.8015
434 | 868 | -1279.2969 | -5.7944
435 | 870 | -1263.4277 | -5.7944
436 | 872 | -1241.4551 | -5.7658
437 | 874 | -1220.7031 | -5.7515
438 | 876 | -1201.1719 | -5.7373
439 | 878 | -1186.5234 | -5.7158
440 | 880 | -1162.1094 | -5.7016
441 | 882 | -1146.2402 | -5.6944
442 | 884 | -1127.9297 | -5.6659
443 | 886 | -1107.1777 | -5.6587
444 | 888 | -1085.2051 | -5.6516
445 | 890 | -1069.3359 | -5.6302
446 | 892 | -1046.1426 | -5.623
447 | 894 | -1027.832 | -5.5945
448 | 896 | -1005.8594 | -5.5873
449 | 898 | -988.7695 | -5.5588
450 | 900 | -970.459 | -5.5516
451 | 902 | -952.1484 | -5.5373
452 | 904 | -932.6172 | -5.5231
453 | 906 | -914.3066 | -5.5016
454 | 908 | -891.1133 | -5.4874
455 | 910 | -874.0234 | -5.4731
456 | 912 | -853.2715 | -5.4445
457 | 914 | -834.9609 | -5.4374
458 | 916 | -814.209 | -5.4088
459 | 918 | -795.8984 | -5.3802
460 | 920 | -776.3672 | -5.3802
461 | 922 | -758.0566 | -5.3588
462 | 924 | -738.5254 | -5.3303
463 | 926 | -720.2148 | -5.316
464 | 928 | -708.0078 | -5.3088
465 | 930 | -688.4766 | -5.2803
466 | 932 | -667.7246 | -5.266
467 | 934 | -649.4141 | -5.2374
468 | 936 | -628.6621 | -5.2303
469 | 938 | -611.5723 | -5.2089
470 | 940 | -589.5996 | -5.1946
471 | 942 | -572.5098 | -5.1589
472 | 944 | -552.9785 | -5.1375
473 | 946 | -534.668 | -5.1161
474 | 948 | -512.6953 | -5.1018
475 | 950 | -496.8262 | -5.0661
476 | 952 | -474.8535 | -5.0518
477 | 954 | -455.3223 | -5.0304
478 | 956 | -434.5703 | -5.0018
479 | 958 | -419.9219 | -4.9804
480 | 960 | -395.5078 | -4.959
481 | 962 | -380.8594 | -4.9375
482 | 964 | -361.3281 | -4.9018
483 | 966 | -340.5762 | -4.8804
484 | 968 | -319.8242 | -4.8519
485 | 970 | -302.7344 | -4.8233
486 | 972 | -279.541 | -4.7947
487 | 974 | -260.0098 | -4.7662
488 | 976 | -241.6992 | -4.7519
489 | 978 | -225.8301 | -4.7233
490 | 980 | -201.416 | -4.6805
491 | 982 | -186.7676 | -4.6662
492 | 984 | -166.0156 | -4.6305
493 | 986 | -146.4844 | -4.602
494 | 988 | -125.7324 | -4.5662
495 | 990 | -107.4219 | -4.5448
496 | 992 | -86.6699 | -4.5163
497 | 994 | -65.918 | -4.4806
498 | 996 | -48.8281 | -4.4591
499 | 998 | -30.5176 | -4.4163
500 | 1000 | -8.5449 | -4.3877
501 | 1002 | -1.2207 | -4.352
Center data before PMax, ±Pr and ±Vc Calc.
PMax (µC/cm2) | 5.823
Pr (µC/cm2) | 4.3683
-Pr (µC/cm2) | -4.352
Ec (kV/cm) | 271651.4282
-Ec (kV/cm) | -314210.9985
CMax-Eff (nF) | 1.9568
Offset (µC/cm2) | 2.4313
Vert. (±Pr) Shift (µC/cm2) | 0.0081321
Horiz. Shift (±Ec) | -21279.7852
A (Loop Area - µC/cm2·Volts) | 123.0737
Hysteresis Version: 5.3.0 - Radiant Technologies, Inc., 1999 - 10/02/14