## Hysteresis Task
Hysteresis
Executed Version | 5.3.0
Vision Version | 5.3.1 (R)
Vision Compiled | 2014-09-10
Driver Version | 5.1.14
Windows Version | Windows 7
Processor Information | x86 (AMD or Intel) - 4 Processors
Tester Name | RT66B0914-297
Tester S/N | RT66B0914-297
Internal Amp Type | No Internal Amp
Internal Amp Serial | 0
Execution Count | 1
Excel Date | 9/11/2023 - 19:50:15
Configuration Date | 2023-11-09 17:35
Execution Date | 2023-11-09 19:50
Sample Info.
Sample Name
Lot Name
Wafer Name
Die Row/Column | 0/0
Capacitor ID | 0
Area (cm2) | 0.80953
Thickness (µm) | 2190
Mux Adjust | Disabled
Amplifier | High Voltage (HVA)
HVI Channel/Port | 1/1
DRIVE Gain Factor | 1000
DRIVE Voltage Limit | 4000
Tester Info
Tester Name | RT66B0914-297
Tester Serial Number | RT66B0914-297
Return Signal Amp. Level [Index] | HVI: 0.00021 [4]
Hysteresis Info
Task Name | Hyst-1
Max. Volts | 2628
Max. Field (kV/cm) | 12
Hysteresis Period (ms) | 1000
Preset Disabled
Profile | Standard Bipolar
Data | Valid Data
Point | Time (ms) | Field (kV/cm) | Measured Polarization (µC/cm2)
1 | 2 | -1.2207 | -3.6666
2 | 4 | 20.752 | -3.6523
3 | 6 | 36.6211 | -3.638
4 | 8 | 56.1523 | -3.638
5 | 10 | 85.4492 | -3.638
6 | 12 | 103.7598 | -3.6166
7 | 14 | 126.9531 | -3.6023
8 | 16 | 141.6016 | -3.6094
9 | 18 | 164.7949 | -3.5952
10 | 20 | 185.5469 | -3.5809
11 | 22 | 211.1816 | -3.5523
12 | 24 | 231.9336 | -3.5523
13 | 26 | 251.4648 | -3.5238
14 | 28 | 274.6582 | -3.5023
15 | 30 | 292.9688 | -3.4881
16 | 32 | 310.0586 | -3.4738
17 | 34 | 329.5898 | -3.4452
18 | 36 | 358.8867 | -3.4095
19 | 38 | 380.8594 | -3.3881
20 | 40 | 397.9492 | -3.3453
21 | 42 | 418.7012 | -3.3167
22 | 44 | 434.5703 | -3.2881
23 | 46 | 457.7637 | -3.2453
24 | 48 | 483.3984 | -3.1953
25 | 50 | 504.1504 | -3.1667
26 | 52 | 524.9023 | -3.131
27 | 54 | 541.9922 | -3.0811
28 | 56 | 563.9648 | -3.0454
29 | 58 | 579.834 | -2.9954
30 | 60 | 600.5859 | -2.9525
31 | 62 | 629.8828 | -2.8954
32 | 64 | 650.6348 | -2.8383
33 | 66 | 666.5039 | -2.7883
34 | 68 | 688.4766 | -2.7383
35 | 70 | 706.7871 | -2.6669
36 | 72 | 726.3184 | -2.6241
37 | 74 | 759.2773 | -2.5598
38 | 76 | 773.9258 | -2.4956
39 | 78 | 797.1191 | -2.4456
40 | 80 | 815.4297 | -2.3813
41 | 82 | 833.7402 | -2.3242
42 | 84 | 854.4922 | -2.2599
43 | 86 | 872.8027 | -2.1957
44 | 88 | 903.3203 | -2.1314
45 | 90 | 922.8516 | -2.0671
46 | 92 | 939.9414 | -1.9743
47 | 94 | 959.4727 | -1.9172
48 | 96 | 980.2246 | -1.8458
49 | 98 | 1000.9766 | -1.7815
50 | 100 | 1019.2871 | -1.7101
51 | 102 | 1048.584 | -1.6173
52 | 104 | 1065.6738 | -1.5459
53 | 106 | 1088.8672 | -1.4673
54 | 108 | 1103.5156 | -1.3817
55 | 110 | 1124.2676 | -1.3103
56 | 112 | 1147.4609 | -1.246
57 | 114 | 1173.0957 | -1.1389
58 | 116 | 1195.0684 | -1.0603
59 | 118 | 1210.9375 | -0.97466
60 | 120 | 1229.248 | -0.88183
61 | 122 | 1251.2207 | -0.80329
62 | 124 | 1270.752 | -0.70332
63 | 126 | 1290.2832 | -0.61764
64 | 128 | 1318.3594 | -0.53196
65 | 130 | 1336.6699 | -0.42485
66 | 132 | 1357.4219 | -0.31775
67 | 134 | 1380.6152 | -0.23206
68 | 136 | 1395.2637 | -0.1321
69 | 138 | 1417.2363 | -0.032132
70 | 140 | 1446.5332 | 0.074974
71 | 142 | 1463.623 | 0.17494
72 | 144 | 1485.5957 | 0.2749
73 | 146 | 1502.6855 | 0.37487
74 | 148 | 1524.6582 | 0.49625
75 | 150 | 1541.748 | 0.60336
76 | 152 | 1561.2793 | 0.70332
77 | 154 | 1593.0176 | 0.83185
78 | 156 | 1608.8867 | 0.9461
79 | 158 | 1630.8594 | 1.0675
80 | 160 | 1650.3906 | 1.1746
81 | 162 | 1667.4805 | 1.296
82 | 164 | 1689.4531 | 1.4031
83 | 166 | 1716.3086 | 1.5459
84 | 168 | 1737.0605 | 1.6601
85 | 170 | 1756.5918 | 1.7887
86 | 172 | 1773.6816 | 1.91
87 | 174 | 1793.2129 | 2.0171
88 | 176 | 1813.9648 | 2.16
89 | 178 | 1834.7168 | 2.2813
90 | 180 | 1864.0137 | 2.417
91 | 182 | 1881.1035 | 2.5527
92 | 184 | 1903.0762 | 2.6812
93 | 186 | 1920.166 | 2.8097
94 | 188 | 1943.3594 | 2.9311
95 | 190 | 1961.6699 | 3.0596
96 | 192 | 1987.3047 | 3.2167
97 | 194 | 2006.8359 | 3.3381
98 | 196 | 2027.5879 | 3.4881
99 | 198 | 2049.5605 | 3.6166
100 | 200 | 2067.8711 | 3.7523
101 | 202 | 2086.1816 | 3.8879
102 | 204 | 2104.4922 | 4.0236
103 | 206 | 2136.2305 | 4.195
104 | 208 | 2155.7617 | 4.3378
105 | 210 | 2174.0723 | 4.4591
106 | 212 | 2192.3828 | 4.602
107 | 214 | 2211.9141 | 4.7662
108 | 216 | 2232.666 | 4.9161
109 | 218 | 2261.9629 | 5.0946
110 | 220 | 2282.7148 | 5.2374
111 | 222 | 2299.8047 | 5.3945
112 | 224 | 2316.8945 | 5.5659
113 | 226 | 2338.8672 | 5.723
114 | 228 | 2359.6191 | 5.8872
115 | 230 | 2379.1504 | 6.0514
116 | 232 | 2404.7852 | 6.2514
117 | 234 | 2426.7578 | 6.4299
118 | 236 | 2443.8477 | 6.6227
119 | 238 | 2465.8203 | 6.8083
120 | 240 | 2485.3516 | 7.0082
121 | 242 | 2501.2207 | 7.2153
122 | 244 | 2523.1934 | 7.4295
123 | 246 | 2552.4902 | 7.6509
124 | 248 | 2573.2422 | 7.9008
125 | 250 | 2592.7734 | 8.1364
126 | 252 | 2609.8633 | 8.3935
127 | 254 | 2591.5527 | 8.5506
128 | 256 | 2569.5801 | 8.6862
129 | 258 | 2553.7109 | 8.7648
130 | 260 | 2524.4141 | 8.829
131 | 262 | 2500 | 8.879
132 | 264 | 2485.3516 | 8.9076
133 | 266 | 2464.5996 | 8.9361
134 | 268 | 2446.2891 | 8.9576
135 | 270 | 2426.7578 | 8.9647
136 | 272 | 2404.7852 | 8.979
137 | 274 | 2377.9297 | 8.979
138 | 276 | 2358.3984 | 8.9933
139 | 278 | 2340.0879 | 8.979
140 | 280 | 2320.5566 | 8.979
141 | 282 | 2298.584 | 8.979
142 | 284 | 2279.0527 | 8.9718
143 | 286 | 2261.9629 | 8.9718
144 | 288 | 2232.666 | 8.9718
145 | 290 | 2214.3555 | 8.9647
146 | 292 | 2191.1621 | 8.9433
147 | 294 | 2171.6309 | 8.9433
148 | 296 | 2155.7617 | 8.9361
149 | 298 | 2136.2305 | 8.929
150 | 300 | 2105.7129 | 8.9076
151 | 302 | 2087.4023 | 8.9004
152 | 304 | 2065.4297 | 8.8933
153 | 306 | 2049.5605 | 8.8862
154 | 308 | 2026.3672 | 8.879
155 | 310 | 2009.2773 | 8.8719
156 | 312 | 1989.7461 | 8.8647
157 | 314 | 1959.2285 | 8.8505
158 | 316 | 1943.3594 | 8.829
159 | 318 | 1921.3867 | 8.829
160 | 320 | 1900.6348 | 8.829
161 | 322 | 1883.5449 | 8.8076
162 | 324 | 1861.5723 | 8.7933
163 | 326 | 1834.7168 | 8.7719
164 | 328 | 1812.7441 | 8.7719
165 | 330 | 1794.4336 | 8.7648
166 | 332 | 1778.5645 | 8.7505
167 | 334 | 1755.3711 | 8.7434
168 | 336 | 1738.2812 | 8.7362
169 | 338 | 1716.3086 | 8.7148
170 | 340 | 1685.791 | 8.7076
171 | 342 | 1671.1426 | 8.6862
172 | 344 | 1650.3906 | 8.6791
173 | 346 | 1629.6387 | 8.6648
174 | 348 | 1610.1074 | 8.6577
175 | 350 | 1588.1348 | 8.6362
176 | 352 | 1564.9414 | 8.622
177 | 354 | 1544.1895 | 8.6005
178 | 356 | 1522.2168 | 8.5934
179 | 358 | 1501.4648 | 8.5863
180 | 360 | 1481.9336 | 8.572
181 | 362 | 1463.623 | 8.5506
182 | 364 | 1447.7539 | 8.5434
183 | 366 | 1414.7949 | 8.522
184 | 368 | 1397.7051 | 8.5077
185 | 370 | 1376.9531 | 8.4934
186 | 372 | 1356.2012 | 8.4792
187 | 374 | 1340.332 | 8.4649
188 | 376 | 1320.8008 | 8.4506
189 | 378 | 1291.5039 | 8.4292
190 | 380 | 1269.5312 | 8.4149
191 | 382 | 1253.6621 | 8.3935
192 | 384 | 1231.6895 | 8.3721
193 | 386 | 1213.3789 | 8.3649
194 | 388 | 1195.0684 | 8.3364
195 | 390 | 1174.3164 | 8.3364
196 | 392 | 1143.7988 | 8.3078
197 | 394 | 1123.0469 | 8.2935
198 | 396 | 1104.7363 | 8.2721
199 | 398 | 1088.8672 | 8.2578
200 | 400 | 1068.1152 | 8.2364
201 | 402 | 1048.584 | 8.2007
202 | 404 | 1019.2871 | 8.1864
203 | 406 | 1000.9766 | 8.1793
204 | 408 | 979.0039 | 8.1507
205 | 410 | 960.6934 | 8.1364
206 | 412 | 939.9414 | 8.1293
207 | 414 | 924.0723 | 8.0936
208 | 416 | 904.541 | 8.0864
209 | 418 | 874.0234 | 8.0436
210 | 420 | 853.2715 | 8.0293
211 | 422 | 834.9609 | 7.9936
212 | 424 | 814.209 | 7.9865
213 | 426 | 797.1191 | 7.9722
214 | 428 | 776.3672 | 7.9508
215 | 430 | 755.6152 | 7.9294
216 | 432 | 728.7598 | 7.9008
217 | 434 | 706.7871 | 7.8651
218 | 436 | 690.918 | 7.8365
219 | 438 | 667.7246 | 7.8222
220 | 440 | 649.4141 | 7.8008
221 | 442 | 631.1035 | 7.7865
222 | 444 | 599.3652 | 7.7437
223 | 446 | 584.7168 | 7.7151
224 | 448 | 561.5234 | 7.6866
225 | 450 | 543.2129 | 7.6652
226 | 452 | 524.9023 | 7.6437
227 | 454 | 504.1504 | 7.6152
228 | 456 | 487.0605 | 7.5866
229 | 458 | 454.1016 | 7.5438
230 | 460 | 435.791 | 7.5224
231 | 462 | 419.9219 | 7.4938
232 | 464 | 397.9492 | 7.4652
233 | 466 | 378.418 | 7.4367
234 | 468 | 357.666 | 7.4081
235 | 470 | 327.1484 | 7.3724
236 | 472 | 311.2793 | 7.3367
237 | 474 | 292.9688 | 7.301
238 | 476 | 269.7754 | 7.2724
239 | 478 | 251.4648 | 7.251
240 | 480 | 233.1543 | 7.2225
241 | 482 | 211.1816 | 7.1868
242 | 484 | 184.3262 | 7.1439
243 | 486 | 163.5742 | 7.1082
244 | 488 | 146.4844 | 7.0725
245 | 490 | 125.7324 | 7.0368
246 | 492 | 104.9805 | 6.994
247 | 494 | 87.8906 | 6.9583
248 | 496 | 57.373 | 6.9154
249 | 498 | 39.0625 | 6.8869
250 | 500 | 21.9727 | 6.8369
251 | 502 | -1.2207 | 6.8012
252 | 504 | -20.752 | 6.7512
253 | 506 | -39.0625 | 6.7226
254 | 508 | -56.1523 | 6.6727
255 | 510 | -75.6836 | 6.6441
256 | 512 | -97.6562 | 6.6012
257 | 514 | -118.4082 | 6.5584
258 | 516 | -144.043 | 6.5084
259 | 518 | -164.7949 | 6.4584
260 | 520 | -183.1055 | 6.4085
261 | 522 | -203.8574 | 6.3656
262 | 524 | -224.6094 | 6.3299
263 | 526 | -240.4785 | 6.2799
264 | 528 | -262.4512 | 6.2371
265 | 530 | -289.3066 | 6.18
266 | 532 | -308.8379 | 6.13
267 | 534 | -329.5898 | 6.0657
268 | 536 | -347.9004 | 6.0229
269 | 538 | -369.873 | 5.9658
270 | 540 | -389.4043 | 5.9229
271 | 542 | -415.0391 | 5.8587
272 | 544 | -435.791 | 5.8015
273 | 546 | -456.543 | 5.7444
274 | 548 | -477.2949 | 5.6801
275 | 550 | -496.8262 | 5.6302
276 | 552 | -512.6953 | 5.5802
277 | 554 | -532.2266 | 5.5302
278 | 556 | -565.1855 | 5.4517
279 | 558 | -581.0547 | 5.3945
280 | 560 | -601.8066 | 5.3374
281 | 562 | -622.5586 | 5.266
282 | 564 | -639.6484 | 5.1875
283 | 566 | -661.6211 | 5.1446
284 | 568 | -687.2559 | 5.0447
285 | 570 | -708.0078 | 4.9875
286 | 572 | -728.7598 | 4.909
287 | 574 | -747.0703 | 4.8447
288 | 576 | -766.6016 | 4.7733
289 | 578 | -782.4707 | 4.7019
290 | 580 | -802.002 | 4.6377
291 | 582 | -834.9609 | 4.5448
292 | 584 | -854.4922 | 4.4734
293 | 586 | -871.582 | 4.3877
294 | 588 | -889.8926 | 4.3092
295 | 590 | -910.6445 | 4.2378
296 | 592 | -932.6172 | 4.145
297 | 594 | -961.9141 | 4.0593
298 | 596 | -977.7832 | 3.9665
299 | 598 | -997.3145 | 3.8808
300 | 600 | -1016.8457 | 3.788
301 | 602 | -1036.377 | 3.6951
302 | 604 | -1059.5703 | 3.6094
303 | 606 | -1074.2188 | 3.5238
304 | 608 | -1105.957 | 3.4167
305 | 610 | -1123.0469 | 3.3238
306 | 612 | -1145.0195 | 3.231
307 | 614 | -1165.7715 | 3.1239
308 | 616 | -1181.6406 | 3.0382
309 | 618 | -1202.3926 | 2.9311
310 | 620 | -1231.6895 | 2.8097
311 | 622 | -1251.2207 | 2.7098
312 | 624 | -1271.9727 | 2.5884
313 | 626 | -1289.0625 | 2.4813
314 | 628 | -1311.0352 | 2.3742
315 | 630 | -1328.125 | 2.2671
316 | 632 | -1347.6562 | 2.1385
317 | 634 | -1378.1738 | 2.0171
318 | 636 | -1396.4844 | 1.9029
319 | 638 | -1419.6777 | 1.7672
320 | 640 | -1437.9883 | 1.653
321 | 642 | -1453.8574 | 1.5173
322 | 644 | -1474.6094 | 1.4031
323 | 646 | -1503.9062 | 1.2674
324 | 648 | -1525.8789 | 1.1317
325 | 650 | -1542.9688 | 0.9818
326 | 652 | -1561.2793 | 0.85327
327 | 654 | -1582.0312 | 0.71046
328 | 656 | -1601.5625 | 0.5748
329 | 658 | -1622.3145 | 0.43199
330 | 660 | -1650.3906 | 0.28204
331 | 662 | -1665.0391 | 0.11068
332 | 664 | -1687.0117 | -0.039272
333 | 666 | -1707.7637 | -0.18922
334 | 668 | -1728.5156 | -0.34631
335 | 670 | -1748.0469 | -0.50339
336 | 672 | -1763.916 | -0.66048
337 | 674 | -1794.4336 | -0.83899
338 | 676 | -1816.4062 | -1.0104
339 | 678 | -1835.9375 | -1.1746
340 | 680 | -1855.4688 | -1.346
341 | 682 | -1871.3379 | -1.5173
342 | 684 | -1889.6484 | -1.6744
343 | 686 | -1922.6074 | -1.8672
344 | 688 | -1940.918 | -2.0314
345 | 690 | -1961.6699 | -2.2099
346 | 692 | -1978.7598 | -2.3884
347 | 694 | -1995.8496 | -2.567
348 | 696 | -2020.2637 | -2.7383
349 | 698 | -2038.5742 | -2.9025
350 | 700 | -2067.8711 | -3.0953
351 | 702 | -2087.4023 | -3.2738
352 | 704 | -2104.4922 | -3.4595
353 | 706 | -2126.4648 | -3.638
354 | 708 | -2143.5547 | -3.8165
355 | 710 | -2164.3066 | -3.995
356 | 712 | -2193.6035 | -4.1878
357 | 714 | -2211.9141 | -4.3735
358 | 716 | -2230.2246 | -4.5591
359 | 718 | -2249.7559 | -4.7448
360 | 720 | -2269.2871 | -4.9233
361 | 722 | -2292.4805 | -5.1089
362 | 724 | -2312.0117 | -5.3017
363 | 726 | -2337.6465 | -5.5088
364 | 728 | -2355.957 | -5.7016
365 | 730 | -2375.4883 | -5.9015
366 | 732 | -2397.4609 | -6.0943
367 | 734 | -2416.9922 | -6.3014
368 | 736 | -2434.082 | -6.4941
369 | 738 | -2463.3789 | -6.7155
370 | 740 | -2482.9102 | -6.9511
371 | 742 | -2503.6621 | -7.1796
372 | 744 | -2524.4141 | -7.4152
373 | 746 | -2541.5039 | -7.6366
374 | 748 | -2561.0352 | -7.8865
375 | 750 | -2579.3457 | -8.1221
376 | 752 | -2612.3047 | -8.3935
377 | 754 | -2583.0078 | -8.5577
378 | 756 | -2559.8145 | -8.6719
379 | 758 | -2542.7246 | -8.7576
380 | 760 | -2523.1934 | -8.8148
381 | 762 | -2502.4414 | -8.879
382 | 764 | -2486.5723 | -8.9004
383 | 766 | -2463.3789 | -8.9433
384 | 768 | -2437.7441 | -8.9504
385 | 770 | -2416.9922 | -8.9718
386 | 772 | -2395.0195 | -8.979
387 | 774 | -2377.9297 | -8.9861
388 | 776 | -2359.6191 | -8.9861
389 | 778 | -2341.3086 | -8.9933
390 | 780 | -2312.0117 | -8.9861
391 | 782 | -2288.8184 | -8.979
392 | 784 | -2269.2871 | -8.9861
393 | 786 | -2253.418 | -8.9647
394 | 788 | -2231.4453 | -8.9718
395 | 790 | -2214.3555 | -8.9576
396 | 792 | -2193.6035 | -8.9647
397 | 794 | -2163.0859 | -8.9504
398 | 796 | -2144.7754 | -8.9433
399 | 798 | -2124.0234 | -8.929
400 | 800 | -2104.4922 | -8.929
401 | 802 | -2087.4023 | -8.9147
402 | 804 | -2069.0918 | -8.9076
403 | 806 | -2036.1328 | -8.9004
404 | 808 | -2016.6016 | -8.8862
405 | 810 | -1997.0703 | -8.8719
406 | 812 | -1981.2012 | -8.8647
407 | 814 | -1961.6699 | -8.8719
408 | 816 | -1940.918 | -8.8433
409 | 818 | -1923.8281 | -8.8362
410 | 820 | -1894.5312 | -8.8219
411 | 822 | -1871.3379 | -8.8148
412 | 824 | -1851.8066 | -8.8076
413 | 826 | -1834.7168 | -8.8005
414 | 828 | -1815.1855 | -8.7933
415 | 830 | -1796.875 | -8.7791
416 | 832 | -1767.5781 | -8.7576
417 | 834 | -1746.8262 | -8.7434
418 | 836 | -1726.0742 | -8.7434
419 | 838 | -1707.7637 | -8.7219
420 | 840 | -1688.2324 | -8.7076
421 | 842 | -1668.7012 | -8.7005
422 | 844 | -1650.3906 | -8.7005
423 | 846 | -1619.873 | -8.6791
424 | 848 | -1602.7832 | -8.6791
425 | 850 | -1582.0312 | -8.6434
426 | 852 | -1561.2793 | -8.6291
427 | 854 | -1540.5273 | -8.622
428 | 856 | -1525.8789 | -8.6077
429 | 858 | -1503.9062 | -8.5934
430 | 860 | -1477.0508 | -8.5863
431 | 862 | -1456.2988 | -8.572
432 | 864 | -1435.5469 | -8.5434
433 | 866 | -1414.7949 | -8.5363
434 | 868 | -1394.043 | -8.5149
435 | 870 | -1378.1738 | -8.5006
436 | 872 | -1350.0977 | -8.4863
437 | 874 | -1331.7871 | -8.472
438 | 876 | -1308.5938 | -8.4577
439 | 878 | -1290.2832 | -8.4435
440 | 880 | -1269.5312 | -8.422
441 | 882 | -1253.6621 | -8.4078
442 | 884 | -1234.1309 | -8.3935
443 | 886 | -1202.3926 | -8.3649
444 | 888 | -1185.3027 | -8.3578
445 | 890 | -1164.5508 | -8.3364
446 | 892 | -1143.7988 | -8.3221
447 | 894 | -1126.709 | -8.3078
448 | 896 | -1107.1777 | -8.2864
449 | 898 | -1079.1016 | -8.2578
450 | 900 | -1058.3496 | -8.2435
451 | 902 | -1037.5977 | -8.2292
452 | 904 | -1016.8457 | -8.2078
453 | 906 | -1000.9766 | -8.1864
454 | 908 | -982.666 | -8.1721
455 | 910 | -961.9141 | -8.1578
456 | 912 | -930.1758 | -8.1221
457 | 914 | -910.6445 | -8.1079
458 | 916 | -894.7754 | -8.0864
459 | 918 | -876.4648 | -8.0722
460 | 920 | -855.7129 | -8.0436
461 | 922 | -832.5195 | -8.015
462 | 924 | -803.2227 | -7.9865
463 | 926 | -788.5742 | -7.9722
464 | 928 | -767.8223 | -7.9365
465 | 930 | -750.7324 | -7.9294
466 | 932 | -726.3184 | -7.9008
467 | 934 | -705.5664 | -7.8794
468 | 936 | -690.918 | -7.8651
469 | 938 | -660.4004 | -7.8222
470 | 940 | -642.0898 | -7.8008
471 | 942 | -620.1172 | -7.7723
472 | 944 | -600.5859 | -7.758
473 | 946 | -583.4961 | -7.7294
474 | 948 | -563.9648 | -7.7009
475 | 950 | -535.8887 | -7.6723
476 | 952 | -512.6953 | -7.6509
477 | 954 | -491.9434 | -7.6152
478 | 956 | -477.2949 | -7.5938
479 | 958 | -457.7637 | -7.5581
480 | 960 | -437.0117 | -7.5366
481 | 962 | -416.2598 | -7.4938
482 | 964 | -385.7422 | -7.4652
483 | 966 | -369.873 | -7.4367
484 | 968 | -350.3418 | -7.4081
485 | 970 | -332.0312 | -7.3795
486 | 972 | -308.8379 | -7.3581
487 | 974 | -290.5273 | -7.3224
488 | 976 | -263.6719 | -7.2724
489 | 978 | -242.9199 | -7.251
490 | 980 | -224.6094 | -7.2082
491 | 982 | -201.416 | -7.1725
492 | 984 | -181.8848 | -7.1368
493 | 986 | -167.2363 | -7.1154
494 | 988 | -148.9258 | -7.0725
495 | 990 | -118.4082 | -7.0368
496 | 992 | -96.4355 | -7.0011
497 | 994 | -75.6836 | -6.9511
498 | 996 | -59.8145 | -6.9154
499 | 998 | -39.0625 | -6.8869
500 | 1000 | -20.752 | -6.844
501 | 1002 | 0 | -6.8012
Center data before PMax, ±Pr and ±Vc Calc.
PMax (µC/cm2) | 8.3935
Pr (µC/cm2) | 6.8031
-Pr (µC/cm2) | -6.8012
Ec (kV/cm) | 312299.5605
-Ec (kV/cm) | -368195.2776
CMax-Eff (nF) | 2.5855
Offset (µC/cm2) | 3.6594
Vert. (±Pr) Shift (µC/cm2) | 0.00093952
Horiz. Shift (±Ec) | -27947.8585
A (Loop Area - µC/cm2·Volts) | 208.3398
Hysteresis Version: 5.3.0 - Radiant Technologies, Inc., 1999 - 10/02/14