## Hysteresis Task
Hysteresis
Executed Version | 5.3.0
Vision Version | 5.3.1 (R)
Vision Compiled | 2014-09-10
Driver Version | 5.1.14
Windows Version | Windows 7
Processor Information | x86 (AMD or Intel) - 4 Processors
Tester Name | RT66B0914-297
Tester S/N | RT66B0914-297
Internal Amp Type | No Internal Amp
Internal Amp Serial | 0
Execution Count | 1
Excel Date | 9/11/2023 - 19:50:56
Configuration Date | 2023-11-09 17:35
Execution Date | 2023-11-09 19:50
Sample Info.
Sample Name
Lot Name
Wafer Name
Die Row/Column | 0/0
Capacitor ID | 0
Area (cm2) | 0.80953
Thickness (µm) | 2190
Mux Adjust | Disabled
Amplifier | High Voltage (HVA)
HVI Channel/Port | 1/1
DRIVE Gain Factor | 1000
DRIVE Voltage Limit | 4000
Tester Info
Tester Name | RT66B0914-297
Tester Serial Number | RT66B0914-297
Return Signal Amp. Level [Index] | HVI: 0.00021 [4]
Hysteresis Info
Task Name | Hyst-1
Max. Volts | 2847
Max. Field (kV/cm) | 13
Hysteresis Period (ms) | 1000
Preset Disabled
Profile | Standard Bipolar
Data | Valid Data
Point | Time (ms) | Field (kV/cm) | Measured Polarization (µC/cm2)
1 | 2 | 1.2207 | -6.0122
2 | 4 | 19.5312 | -5.9907
3 | 6 | 50.0488 | -5.9907
4 | 8 | 68.3594 | -5.9836
5 | 10 | 89.1113 | -5.9765
6 | 12 | 114.7461 | -5.9693
7 | 14 | 135.498 | -5.955
8 | 16 | 152.5879 | -5.9336
9 | 18 | 183.1055 | -5.9193
10 | 20 | 201.416 | -5.9051
11 | 22 | 223.3887 | -5.8836
12 | 24 | 253.9062 | -5.8694
13 | 26 | 272.2168 | -5.8408
14 | 28 | 291.748 | -5.8337
15 | 30 | 319.8242 | -5.7908
16 | 32 | 339.3555 | -5.7623
17 | 34 | 358.8867 | -5.7408
18 | 36 | 385.7422 | -5.698
19 | 38 | 404.0527 | -5.6694
20 | 40 | 426.0254 | -5.6409
21 | 42 | 456.543 | -5.5909
22 | 44 | 474.8535 | -5.5409
23 | 46 | 496.8262 | -5.4981
24 | 48 | 524.9023 | -5.4481
25 | 50 | 541.9922 | -5.3981
26 | 52 | 561.5234 | -5.3624
27 | 54 | 590.8203 | -5.291
28 | 56 | 610.3516 | -5.2267
29 | 58 | 631.1035 | -5.1767
30 | 60 | 659.1797 | -5.1053
31 | 62 | 679.9316 | -5.0339
32 | 64 | 698.2422 | -4.9768
33 | 66 | 727.5391 | -4.9126
34 | 68 | 745.8496 | -4.8412
35 | 70 | 767.8223 | -4.7769
36 | 72 | 795.8984 | -4.6841
37 | 74 | 812.9883 | -4.6198
38 | 76 | 836.1816 | -4.5484
39 | 78 | 865.4785 | -4.4556
40 | 80 | 883.7891 | -4.3699
41 | 82 | 902.0996 | -4.2985
42 | 84 | 930.1758 | -4.2128
43 | 86 | 952.1484 | -4.12
44 | 88 | 971.6797 | -4.0343
45 | 90 | 998.5352 | -3.9486
46 | 92 | 1015.625 | -3.8486
47 | 94 | 1037.5977 | -3.763
48 | 96 | 1065.6738 | -3.663
49 | 98 | 1087.6465 | -3.5559
50 | 100 | 1104.7363 | -3.4631
51 | 102 | 1132.8125 | -3.356
52 | 104 | 1156.0059 | -3.2417
53 | 106 | 1171.875 | -3.1418
54 | 108 | 1199.9512 | -3.0204
55 | 110 | 1223.1445 | -2.9133
56 | 112 | 1240.2344 | -2.7919
57 | 114 | 1270.752 | -2.6848
58 | 116 | 1290.2832 | -2.5634
59 | 118 | 1308.5938 | -2.442
60 | 120 | 1340.332 | -2.3063
61 | 122 | 1361.084 | -2.1849
62 | 124 | 1378.1738 | -2.0493
63 | 126 | 1408.6914 | -1.9136
64 | 128 | 1428.2227 | -1.7779
65 | 130 | 1446.5332 | -1.6494
66 | 132 | 1474.6094 | -1.4852
67 | 134 | 1495.3613 | -1.3424
68 | 136 | 1514.8926 | -1.1996
69 | 138 | 1540.5273 | -1.0425
70 | 140 | 1564.9414 | -0.87112
71 | 142 | 1579.5898 | -0.72832
72 | 144 | 1608.8867 | -0.55695
73 | 146 | 1632.0801 | -0.38558
74 | 148 | 1647.9492 | -0.21421
75 | 150 | 1678.4668 | -0.028561
76 | 152 | 1699.2188 | 0.14281
77 | 154 | 1719.9707 | 0.32846
78 | 156 | 1745.6055 | 0.52839
79 | 158 | 1767.5781 | 0.72117
80 | 160 | 1787.1094 | 0.91396
81 | 162 | 1812.7441 | 1.1282
82 | 164 | 1833.4961 | 1.3281
83 | 166 | 1851.8066 | 1.5423
84 | 168 | 1883.5449 | 1.7565
85 | 170 | 1899.4141 | 1.985
86 | 172 | 1920.166 | 2.1992
87 | 174 | 1949.4629 | 2.4206
88 | 176 | 1970.2148 | 2.6419
89 | 178 | 1989.7461 | 2.8561
90 | 180 | 2017.8223 | 3.0989
91 | 182 | 2038.5742 | 3.3203
92 | 184 | 2056.8848 | 3.5345
93 | 186 | 2087.4023 | 3.7701
94 | 188 | 2106.9336 | 3.9915
95 | 190 | 2124.0234 | 4.2128
96 | 192 | 2150.8789 | 4.4413
97 | 194 | 2175.293 | 4.6626
98 | 196 | 2192.3828 | 4.884
99 | 198 | 2220.459 | 5.1196
100 | 200 | 2242.4316 | 5.3338
101 | 202 | 2261.9629 | 5.548
102 | 204 | 2288.8184 | 5.7837
103 | 206 | 2310.791 | 6.005
104 | 208 | 2330.3223 | 6.2335
105 | 210 | 2357.1777 | 6.462
106 | 212 | 2375.4883 | 6.6905
107 | 214 | 2395.0195 | 6.8976
108 | 216 | 2425.5371 | 7.1332
109 | 218 | 2443.8477 | 7.3546
110 | 220 | 2462.1582 | 7.5616
111 | 222 | 2493.8965 | 7.8044
112 | 224 | 2514.6484 | 8.0257
113 | 226 | 2532.959 | 8.2471
114 | 228 | 2562.2559 | 8.4899
115 | 230 | 2583.0078 | 8.6969
116 | 232 | 2601.3184 | 8.9254
117 | 234 | 2629.3945 | 9.1611
118 | 236 | 2648.9258 | 9.3896
119 | 238 | 2669.6777 | 9.6038
120 | 240 | 2696.5332 | 9.8465
121 | 242 | 2716.0645 | 10.1036
122 | 244 | 2735.5957 | 10.3249
123 | 246 | 2763.6719 | 10.582
124 | 248 | 2781.9824 | 10.8248
125 | 250 | 2802.7344 | 11.0604
126 | 252 | 2833.252 | 11.3174
127 | 254 | 2805.1758 | 11.4531
128 | 256 | 2785.6445 | 11.5674
129 | 258 | 2763.6719 | 11.6459
130 | 260 | 2738.0371 | 11.703
131 | 262 | 2719.7266 | 11.7387
132 | 264 | 2696.5332 | 11.7744
133 | 266 | 2669.6777 | 11.7958
134 | 268 | 2651.3672 | 11.8101
135 | 270 | 2629.3945 | 11.8101
136 | 272 | 2600.0977 | 11.8244
137 | 274 | 2579.3457 | 11.8244
138 | 276 | 2559.8145 | 11.8173
139 | 278 | 2532.959 | 11.8315
140 | 280 | 2510.9863 | 11.8173
141 | 282 | 2492.6758 | 11.8244
142 | 284 | 2467.041 | 11.803
143 | 286 | 2442.627 | 11.7958
144 | 288 | 2425.5371 | 11.7958
145 | 290 | 2397.4609 | 11.803
146 | 292 | 2377.9297 | 11.7816
147 | 294 | 2358.3984 | 11.7744
148 | 296 | 2329.1016 | 11.753
149 | 298 | 2308.3496 | 11.753
150 | 300 | 2292.4805 | 11.7459
151 | 302 | 2263.1836 | 11.7387
152 | 304 | 2241.2109 | 11.7244
153 | 306 | 2225.3418 | 11.7173
154 | 308 | 2194.8242 | 11.7102
155 | 310 | 2175.293 | 11.6887
156 | 312 | 2155.7617 | 11.6887
157 | 314 | 2124.0234 | 11.6673
158 | 316 | 2109.375 | 11.6602
159 | 318 | 2087.4023 | 11.653
160 | 320 | 2056.8848 | 11.6459
161 | 322 | 2038.5742 | 11.6173
162 | 324 | 2016.6016 | 11.6102
163 | 326 | 1989.7461 | 11.5959
164 | 328 | 1971.4355 | 11.5816
165 | 330 | 1948.2422 | 11.5674
166 | 332 | 1920.166 | 11.5602
167 | 334 | 1900.6348 | 11.5602
168 | 336 | 1881.1035 | 11.5317
169 | 338 | 1853.0273 | 11.5245
170 | 340 | 1832.2754 | 11.5031
171 | 342 | 1813.9648 | 11.5031
172 | 344 | 1784.668 | 11.4817
173 | 346 | 1765.1367 | 11.4674
174 | 348 | 1744.3848 | 11.4603
175 | 350 | 1716.3086 | 11.4317
176 | 352 | 1696.7773 | 11.4245
177 | 354 | 1678.4668 | 11.4103
178 | 356 | 1647.9492 | 11.396
179 | 358 | 1627.1973 | 11.3746
180 | 360 | 1610.1074 | 11.3746
181 | 362 | 1580.8105 | 11.3389
182 | 364 | 1564.9414 | 11.3317
183 | 366 | 1541.748 | 11.3103
184 | 368 | 1513.6719 | 11.296
185 | 370 | 1495.3613 | 11.2889
186 | 372 | 1474.6094 | 11.2603
187 | 374 | 1448.9746 | 11.246
188 | 376 | 1428.2227 | 11.2175
189 | 378 | 1406.25 | 11.2103
190 | 380 | 1379.3945 | 11.1889
191 | 382 | 1361.084 | 11.1818
192 | 384 | 1337.8906 | 11.1532
193 | 386 | 1311.0352 | 11.1389
194 | 388 | 1292.7246 | 11.1175
195 | 390 | 1271.9727 | 11.1032
196 | 392 | 1243.8965 | 11.0818
197 | 394 | 1220.7031 | 11.0604
198 | 396 | 1206.0547 | 11.039
199 | 398 | 1174.3164 | 11.0318
200 | 400 | 1154.7852 | 10.989
201 | 402 | 1137.6953 | 10.9818
202 | 404 | 1104.7363 | 10.9604
203 | 406 | 1086.4258 | 10.9247
204 | 408 | 1066.8945 | 10.9104
205 | 410 | 1036.377 | 10.8819
206 | 412 | 1019.2871 | 10.8676
207 | 414 | 997.3145 | 10.839
208 | 416 | 969.2383 | 10.8176
209 | 418 | 952.1484 | 10.7891
210 | 420 | 930.1758 | 10.7748
211 | 422 | 900.8789 | 10.7462
212 | 424 | 881.3477 | 10.7105
213 | 426 | 861.8164 | 10.7105
214 | 428 | 832.5195 | 10.6677
215 | 430 | 812.9883 | 10.6391
216 | 432 | 794.6777 | 10.632
217 | 434 | 767.8223 | 10.5748
218 | 436 | 745.8496 | 10.5677
219 | 438 | 726.3184 | 10.5391
220 | 440 | 699.4629 | 10.5034
221 | 442 | 677.4902 | 10.4749
222 | 444 | 661.6211 | 10.4463
223 | 446 | 631.1035 | 10.4249
224 | 448 | 610.3516 | 10.3892
225 | 450 | 593.2617 | 10.3606
226 | 452 | 565.1855 | 10.3321
227 | 454 | 544.4336 | 10.2964
228 | 456 | 524.9023 | 10.275
229 | 458 | 495.6055 | 10.2321
230 | 460 | 477.2949 | 10.2036
231 | 462 | 458.9844 | 10.1678
232 | 464 | 426.0254 | 10.1393
233 | 466 | 410.1562 | 10.1036
234 | 468 | 389.4043 | 10.0679
235 | 470 | 358.8867 | 10.0465
236 | 472 | 340.5762 | 9.9965
237 | 474 | 317.3828 | 9.9608
238 | 476 | 291.748 | 9.9251
239 | 478 | 273.4375 | 9.8965
240 | 480 | 250.2441 | 9.8465
241 | 482 | 223.3887 | 9.8108
242 | 484 | 202.6367 | 9.7751
243 | 486 | 181.8848 | 9.7323
244 | 488 | 153.8086 | 9.6894
245 | 490 | 135.498 | 9.6466
246 | 492 | 114.7461 | 9.6252
247 | 494 | 89.1113 | 9.5681
248 | 496 | 65.918 | 9.5109
249 | 498 | 45.166 | 9.4824
250 | 500 | 19.5312 | 9.4253
251 | 502 | -1.2207 | 9.3896
252 | 504 | -17.0898 | 9.3396
253 | 506 | -40.2832 | 9.2967
254 | 508 | -58.5938 | 9.261
255 | 510 | -85.4492 | 9.1968
256 | 512 | -106.2012 | 9.1539
257 | 514 | -126.9531 | 9.1111
258 | 516 | -152.5879 | 9.0611
259 | 518 | -172.1191 | 9.0111
260 | 520 | -192.8711 | 8.9611
261 | 522 | -219.7266 | 8.8969
262 | 524 | -242.9199 | 8.8469
263 | 526 | -260.0098 | 8.7898
264 | 528 | -289.3066 | 8.7326
265 | 530 | -311.2793 | 8.6684
266 | 532 | -328.3691 | 8.6113
267 | 534 | -360.1074 | 8.5541
268 | 536 | -377.1973 | 8.497
269 | 538 | -397.9492 | 8.4256
270 | 540 | -428.4668 | 8.3756
271 | 542 | -445.5566 | 8.3114
272 | 544 | -465.0879 | 8.2471
273 | 546 | -495.6055 | 8.1828
274 | 548 | -515.1367 | 8.1114
275 | 550 | -533.4473 | 8.0472
276 | 552 | -563.9648 | 7.9686
277 | 554 | -581.0547 | 7.9044
278 | 556 | -603.0273 | 7.8258
279 | 558 | -632.3242 | 7.7473
280 | 560 | -646.9727 | 7.6759
281 | 562 | -670.166 | 7.5973
282 | 564 | -695.8008 | 7.5188
283 | 566 | -715.332 | 7.4402
284 | 568 | -736.084 | 7.3617
285 | 570 | -765.3809 | 7.2689
286 | 572 | -784.9121 | 7.1832
287 | 574 | -806.8848 | 7.0975
288 | 576 | -832.5195 | 7.0047
289 | 578 | -852.0508 | 6.9261
290 | 580 | -874.0234 | 6.8333
291 | 582 | -899.6582 | 6.7405
292 | 584 | -922.8516 | 6.6334
293 | 586 | -939.9414 | 6.5406
294 | 588 | -971.6797 | 6.4263
295 | 590 | -991.2109 | 6.3335
296 | 592 | -1009.5215 | 6.2407
297 | 594 | -1038.8184 | 6.1193
298 | 596 | -1057.1289 | 6.005
299 | 598 | -1079.1016 | 5.9193
300 | 600 | -1105.957 | 5.798
301 | 602 | -1126.709 | 5.6694
302 | 604 | -1142.5781 | 5.5552
303 | 606 | -1175.5371 | 5.4338
304 | 608 | -1195.0684 | 5.3196
305 | 610 | -1210.9375 | 5.1839
306 | 612 | -1243.8965 | 5.0554
307 | 614 | -1259.7656 | 4.9197
308 | 616 | -1280.5176 | 4.784
309 | 618 | -1309.8145 | 4.6484
310 | 620 | -1328.125 | 4.5056
311 | 622 | -1348.877 | 4.377
312 | 624 | -1376.9531 | 4.2128
313 | 626 | -1396.4844 | 4.0771
314 | 628 | -1414.7949 | 3.92
315 | 630 | -1445.3125 | 3.7558
316 | 632 | -1462.4023 | 3.613
317 | 634 | -1486.8164 | 3.4416
318 | 636 | -1512.4512 | 3.2703
319 | 638 | -1533.2031 | 3.0918
320 | 640 | -1552.7344 | 2.9275
321 | 642 | -1580.8105 | 2.7276
322 | 644 | -1602.7832 | 2.5491
323 | 646 | -1621.0938 | 2.3706
324 | 648 | -1651.6113 | 2.1707
325 | 650 | -1666.2598 | 1.9636
326 | 652 | -1690.6738 | 1.7708
327 | 654 | -1715.0879 | 1.5423
328 | 656 | -1737.0605 | 1.321
329 | 658 | -1755.3711 | 1.0996
330 | 660 | -1783.4473 | 0.86398
331 | 662 | -1804.1992 | 0.62121
332 | 664 | -1823.7305 | 0.38558
333 | 666 | -1851.8066 | 0.11425
334 | 668 | -1871.3379 | -0.14995
335 | 670 | -1894.5312 | -0.42128
336 | 672 | -1918.9453 | -0.69261
337 | 674 | -1943.3594 | -0.94967
338 | 676 | -1959.2285 | -1.2353
339 | 678 | -1988.5254 | -1.528
340 | 680 | -2010.498 | -1.8065
341 | 682 | -2027.5879 | -2.0921
342 | 684 | -2058.1055 | -2.392
343 | 686 | -2078.8574 | -2.6848
344 | 688 | -2098.3887 | -2.9704
345 | 690 | -2122.8027 | -3.2631
346 | 692 | -2145.9961 | -3.563
347 | 694 | -2161.8652 | -3.8344
348 | 696 | -2192.3828 | -4.1414
349 | 698 | -2213.1348 | -4.4199
350 | 700 | -2230.2246 | -4.6912
351 | 702 | -2261.9629 | -4.984
352 | 704 | -2279.0527 | -5.2553
353 | 706 | -2299.8047 | -5.5266
354 | 708 | -2326.6602 | -5.8122
355 | 710 | -2349.8535 | -6.0764
356 | 712 | -2366.9434 | -6.3263
357 | 714 | -2397.4609 | -6.5977
358 | 716 | -2414.5508 | -6.869
359 | 718 | -2434.082 | -7.1118
360 | 720 | -2468.2617 | -7.3903
361 | 722 | -2482.9102 | -7.6402
362 | 724 | -2503.6621 | -7.8972
363 | 726 | -2534.1797 | -8.1543
364 | 728 | -2553.7109 | -8.397
365 | 730 | -2572.0215 | -8.6255
366 | 732 | -2601.3184 | -8.8826
367 | 734 | -2618.4082 | -9.1325
368 | 736 | -2641.6016 | -9.3753
369 | 738 | -2669.6777 | -9.618
370 | 740 | -2687.9883 | -9.868
371 | 742 | -2708.7402 | -10.0964
372 | 744 | -2736.8164 | -10.3606
373 | 746 | -2755.127 | -10.6034
374 | 748 | -2773.4375 | -10.8248
375 | 750 | -2806.3965 | -11.089
376 | 752 | -2822.2656 | -11.3103
377 | 754 | -2807.6172 | -11.4674
378 | 756 | -2775.8789 | -11.5674
379 | 758 | -2755.127 | -11.6316
380 | 760 | -2738.0371 | -11.703
381 | 762 | -2706.2988 | -11.7316
382 | 764 | -2689.209 | -11.7673
383 | 766 | -2672.1191 | -11.7958
384 | 768 | -2642.8223 | -11.803
385 | 770 | -2618.4082 | -11.8101
386 | 772 | -2601.3184 | -11.8101
387 | 774 | -2570.8008 | -11.8315
388 | 776 | -2553.7109 | -11.8244
389 | 778 | -2534.1797 | -11.8315
390 | 780 | -2500 | -11.8101
391 | 782 | -2486.5723 | -11.8101
392 | 784 | -2462.1582 | -11.8101
393 | 786 | -2435.3027 | -11.7958
394 | 788 | -2413.3301 | -11.803
395 | 790 | -2397.4609 | -11.7887
396 | 792 | -2366.9434 | -11.7744
397 | 794 | -2351.0742 | -11.7816
398 | 796 | -2327.8809 | -11.753
399 | 798 | -2298.584 | -11.753
400 | 800 | -2281.4941 | -11.7459
401 | 802 | -2260.7422 | -11.7387
402 | 804 | -2231.4453 | -11.7244
403 | 806 | -2214.3555 | -11.7102
404 | 808 | -2194.8242 | -11.7102
405 | 810 | -2163.0859 | -11.6887
406 | 812 | -2145.9961 | -11.6887
407 | 814 | -2126.4648 | -11.6816
408 | 816 | -2094.7266 | -11.653
409 | 818 | -2073.9746 | -11.6459
410 | 820 | -2059.3262 | -11.6459
411 | 822 | -2026.3672 | -11.6316
412 | 824 | -2009.2773 | -11.6102
413 | 826 | -1989.7461 | -11.5888
414 | 828 | -1961.6699 | -11.5888
415 | 830 | -1939.6973 | -11.5674
416 | 832 | -1921.3867 | -11.5674
417 | 834 | -1890.8691 | -11.5459
418 | 836 | -1873.7793 | -11.5459
419 | 838 | -1855.4688 | -11.5245
420 | 840 | -1822.5098 | -11.5031
421 | 842 | -1805.4199 | -11.5031
422 | 844 | -1784.668 | -11.4817
423 | 846 | -1754.1504 | -11.4603
424 | 848 | -1734.6191 | -11.4603
425 | 850 | -1719.9707 | -11.446
426 | 852 | -1687.0117 | -11.4245
427 | 854 | -1671.1426 | -11.4174
428 | 856 | -1651.6113 | -11.3888
429 | 858 | -1622.3145 | -11.3817
430 | 860 | -1600.3418 | -11.3603
431 | 862 | -1580.8105 | -11.346
432 | 864 | -1550.293 | -11.3317
433 | 866 | -1534.4238 | -11.3174
434 | 868 | -1513.6719 | -11.3032
435 | 870 | -1483.1543 | -11.2746
436 | 872 | -1467.2852 | -11.2675
437 | 874 | -1445.3125 | -11.246
438 | 876 | -1413.5742 | -11.2318
439 | 878 | -1396.4844 | -11.2103
440 | 880 | -1379.3945 | -11.2032
441 | 882 | -1347.6562 | -11.1889
442 | 884 | -1330.5664 | -11.1604
443 | 886 | -1311.0352 | -11.1461
444 | 888 | -1282.959 | -11.1175
445 | 890 | -1262.207 | -11.1104
446 | 892 | -1241.4551 | -11.0747
447 | 894 | -1214.5996 | -11.0604
448 | 896 | -1196.2891 | -11.039
449 | 898 | -1176.7578 | -11.0318
450 | 900 | -1142.5781 | -10.989
451 | 902 | -1127.9297 | -10.9747
452 | 904 | -1105.957 | -10.9604
453 | 906 | -1076.6602 | -10.9319
454 | 908 | -1054.6875 | -10.9104
455 | 910 | -1038.8184 | -10.889
456 | 912 | -1010.7422 | -10.8533
457 | 914 | -989.9902 | -10.8462
458 | 916 | -968.0176 | -10.8248
459 | 918 | -938.7207 | -10.7962
460 | 920 | -924.0723 | -10.7819
461 | 922 | -900.8789 | -10.7462
462 | 924 | -874.0234 | -10.7177
463 | 926 | -854.4922 | -10.7105
464 | 928 | -834.9609 | -10.682
465 | 930 | -805.6641 | -10.6534
466 | 932 | -786.1328 | -10.6248
467 | 934 | -767.8223 | -10.5963
468 | 936 | -739.7461 | -10.5748
469 | 938 | -720.2148 | -10.5463
470 | 940 | -698.2422 | -10.5106
471 | 942 | -670.166 | -10.482
472 | 944 | -648.1934 | -10.4606
473 | 946 | -631.1035 | -10.432
474 | 948 | -599.3652 | -10.3963
475 | 950 | -581.0547 | -10.3606
476 | 952 | -565.1855 | -10.3392
477 | 954 | -532.2266 | -10.2964
478 | 956 | -512.6953 | -10.275
479 | 958 | -491.9434 | -10.2535
480 | 960 | -466.3086 | -10.2107
481 | 962 | -445.5566 | -10.1821
482 | 964 | -427.2461 | -10.1536
483 | 966 | -396.7285 | -10.1107
484 | 968 | -377.1973 | -10.075
485 | 970 | -361.3281 | -10.0393
486 | 972 | -328.3691 | -10.0036
487 | 974 | -312.5 | -9.9751
488 | 976 | -291.748 | -9.9322
489 | 978 | -262.4512 | -9.8894
490 | 980 | -245.3613 | -9.8537
491 | 982 | -222.168 | -9.8251
492 | 984 | -197.7539 | -9.7823
493 | 986 | -174.5605 | -9.7394
494 | 988 | -156.25 | -9.7037
495 | 990 | -126.9531 | -9.6537
496 | 992 | -106.2012 | -9.618
497 | 994 | -87.8906 | -9.5823
498 | 996 | -59.8145 | -9.5395
499 | 998 | -40.2832 | -9.4895
500 | 1000 | -19.5312 | -9.4467
501 | 1002 | 0 | -9.3967
Center data before PMax, ±Pr and ±Vc Calc.
PMax (µC/cm2) | 11.3174
Pr (µC/cm2) | 9.3917
-Pr (µC/cm2) | -9.3967
Ec (kV/cm) | 368341.6748
-Ec (kV/cm) | -407395.3165
CMax-Eff (nF) | 3.2181
Offset (µC/cm2) | 6.005
Vert. (±Pr) Shift (µC/cm2) | -0.0025201
Horiz. Shift (±Ec) | -19526.8208
A (Loop Area - µC/cm2·Volts) | 312.191
Hysteresis Version: 5.3.0 - Radiant Technologies, Inc., 1999 - 10/02/14