## Hysteresis Task
Hysteresis
Executed Version | 5.3.0
Vision Version | 5.3.1 (R)
Vision Compiled | 2014-09-10
Driver Version | 5.1.14
Windows Version | Windows 7
Processor Information | x86 (AMD or Intel) - 4 Processors
Tester Name | RT66B0914-297
Tester S/N | RT66B0914-297
Internal Amp Type | No Internal Amp
Internal Amp Serial | 0
Execution Count | 1
Excel Date | 9/11/2023 - 19:51:31
Configuration Date | 2023-11-09 17:35
Execution Date | 2023-11-09 19:51
Sample Info.
Sample Name
Lot Name
Wafer Name
Die Row/Column | 0/0
Capacitor ID | 0
Area (cm2) | 0.80953
Thickness (µm) | 2190
Mux Adjust | Disabled
Amplifier | High Voltage (HVA)
HVI Channel/Port | 1/1
DRIVE Gain Factor | 1000
DRIVE Voltage Limit | 4000
Tester Info
Tester Name | RT66B0914-297
Tester Serial Number | RT66B0914-297
Return Signal Amp. Level [Index] | HVI: 0.00021 [4]
Hysteresis Info
Task Name | Hyst-1
Max. Volts | 3066
Max. Field (kV/cm) | 14
Hysteresis Period (ms) | 1000
Preset Disabled
Profile | Standard Bipolar
Data | Valid Data
Point | Time (ms) | Field (kV/cm) | Measured Polarization (µC/cm2)
1 | 2 | -1.2207 | -8.5756
2 | 4 | 28.0762 | -8.5613
3 | 6 | 46.3867 | -8.5756
4 | 8 | 75.6836 | -8.547
5 | 10 | 97.6562 | -8.5399
6 | 12 | 125.7324 | -8.5184
7 | 14 | 142.8223 | -8.5256
8 | 16 | 175.7812 | -8.5041
9 | 18 | 194.0918 | -8.4756
10 | 20 | 223.3887 | -8.4613
11 | 22 | 244.1406 | -8.447
12 | 24 | 272.2168 | -8.4185
13 | 26 | 292.9688 | -8.4113
14 | 28 | 321.0449 | -8.3613
15 | 30 | 339.3555 | -8.3328
16 | 32 | 369.873 | -8.3042
17 | 34 | 389.4043 | -8.2685
18 | 36 | 417.4805 | -8.2328
19 | 38 | 438.2324 | -8.19
20 | 40 | 463.8672 | -8.1471
21 | 42 | 485.8398 | -8.0971
22 | 44 | 515.1367 | -8.0472
23 | 46 | 532.2266 | -7.99
24 | 48 | 561.5234 | -7.9329
25 | 50 | 581.0547 | -7.8829
26 | 52 | 609.1309 | -7.8187
27 | 54 | 628.6621 | -7.7544
28 | 56 | 656.7383 | -7.6901
29 | 58 | 677.4902 | -7.633
30 | 60 | 710.4492 | -7.5402
31 | 62 | 725.0977 | -7.4831
32 | 64 | 754.3945 | -7.3903
33 | 66 | 776.3672 | -7.3117
34 | 68 | 803.2227 | -7.2474
35 | 70 | 827.6367 | -7.1546
36 | 72 | 853.2715 | -7.0618
37 | 74 | 872.8027 | -6.9761
38 | 76 | 904.541 | -6.8904
39 | 78 | 922.8516 | -6.8119
40 | 80 | 949.707 | -6.6976
41 | 82 | 971.6797 | -6.612
42 | 84 | 999.7559 | -6.4977
43 | 86 | 1020.5078 | -6.3906
44 | 88 | 1048.584 | -6.2906
45 | 90 | 1074.2188 | -6.1693
46 | 92 | 1096.1914 | -6.055
47 | 94 | 1126.709 | -5.9336
48 | 96 | 1142.5781 | -5.8122
49 | 98 | 1171.875 | -5.6766
50 | 100 | 1192.627 | -5.5623
51 | 102 | 1220.7031 | -5.4338
52 | 104 | 1241.4551 | -5.3053
53 | 106 | 1269.5312 | -5.1625
54 | 108 | 1289.0625 | -5.0339
55 | 110 | 1322.0215 | -4.884
56 | 112 | 1336.6699 | -4.734
57 | 114 | 1365.9668 | -4.5841
58 | 116 | 1389.1602 | -4.427
59 | 118 | 1417.2363 | -4.2699
60 | 120 | 1436.7676 | -4.1128
61 | 122 | 1468.5059 | -3.9486
62 | 124 | 1485.5957 | -3.7772
63 | 126 | 1514.8926 | -3.5987
64 | 128 | 1534.4238 | -3.4274
65 | 130 | 1560.0586 | -3.2274
66 | 132 | 1580.8105 | -3.0489
67 | 134 | 1611.3281 | -2.8276
68 | 136 | 1628.418 | -2.6276
69 | 138 | 1657.7148 | -2.4206
70 | 140 | 1680.9082 | -2.1992
71 | 142 | 1706.543 | -1.9636
72 | 144 | 1726.0742 | -1.7422
73 | 146 | 1757.8125 | -1.4781
74 | 148 | 1777.3438 | -1.2353
75 | 150 | 1804.1992 | -0.96395
76 | 152 | 1826.1719 | -0.69261
77 | 154 | 1855.4688 | -0.39986
78 | 156 | 1868.8965 | -0.10711
79 | 158 | 1903.0762 | 0.20707
80 | 160 | 1920.166 | 0.5141
81 | 162 | 1948.2422 | 0.85684
82 | 164 | 1968.9941 | 1.1924
83 | 166 | 1999.5117 | 1.5637
84 | 168 | 2016.6016 | 1.8993
85 | 170 | 2047.1191 | 2.2706
86 | 172 | 2069.0918 | 2.6419
87 | 174 | 2099.6094 | 3.0204
88 | 176 | 2124.0234 | 3.4131
89 | 178 | 2145.9961 | 3.7915
90 | 180 | 2171.6309 | 4.1771
91 | 182 | 2191.1621 | 4.5341
92 | 184 | 2221.6797 | 4.9126
93 | 186 | 2238.7695 | 5.2696
94 | 188 | 2269.2871 | 5.6266
95 | 190 | 2292.4805 | 5.955
96 | 192 | 2319.3359 | 6.3121
97 | 194 | 2335.2051 | 6.6262
98 | 196 | 2369.3848 | 6.969
99 | 198 | 2387.6953 | 7.276
100 | 200 | 2415.7715 | 7.5973
101 | 202 | 2436.5234 | 7.8829
102 | 204 | 2465.8203 | 8.1757
103 | 206 | 2482.9102 | 8.4613
104 | 208 | 2513.4277 | 8.7469
105 | 210 | 2531.7383 | 9.0254
106 | 212 | 2559.8145 | 9.2896
107 | 214 | 2580.5664 | 9.5395
108 | 216 | 2612.3047 | 9.8037
109 | 218 | 2629.3945 | 10.0393
110 | 220 | 2659.9121 | 10.2821
111 | 222 | 2680.6641 | 10.4963
112 | 224 | 2709.9609 | 10.7319
113 | 226 | 2728.2715 | 10.9461
114 | 228 | 2757.5684 | 11.1746
115 | 230 | 2774.6582 | 11.3674
116 | 232 | 2803.9551 | 11.5745
117 | 234 | 2822.2656 | 11.7673
118 | 236 | 2850.3418 | 11.9815
119 | 238 | 2869.873 | 12.16
120 | 240 | 2902.832 | 12.3671
121 | 242 | 2918.7012 | 12.5384
122 | 244 | 2947.998 | 12.7241
123 | 246 | 2971.1914 | 12.9097
124 | 248 | 2998.0469 | 13.074
125 | 250 | 3018.7988 | 13.2453
126 | 252 | 3049.3164 | 13.4096
127 | 254 | 3018.7988 | 13.5024
128 | 256 | 2998.0469 | 13.5809
129 | 258 | 2969.9707 | 13.6238
130 | 260 | 2947.998 | 13.6595
131 | 262 | 2922.3633 | 13.6809
132 | 264 | 2901.6113 | 13.688
133 | 266 | 2869.873 | 13.7023
134 | 268 | 2852.7832 | 13.7166
135 | 270 | 2822.2656 | 13.7095
136 | 272 | 2802.7344 | 13.7095
137 | 274 | 2773.4375 | 13.7095
138 | 276 | 2756.3477 | 13.7166
139 | 278 | 2725.8301 | 13.7023
140 | 280 | 2707.5195 | 13.6952
141 | 282 | 2677.002 | 13.6809
142 | 284 | 2655.0293 | 13.688
143 | 286 | 2630.6152 | 13.6809
144 | 288 | 2607.4219 | 13.6738
145 | 290 | 2584.2285 | 13.6595
146 | 292 | 2562.2559 | 13.6523
147 | 294 | 2532.959 | 13.6309
148 | 296 | 2514.6484 | 13.6238
149 | 298 | 2484.1309 | 13.6166
150 | 300 | 2463.3789 | 13.6095
151 | 302 | 2437.7441 | 13.6024
152 | 304 | 2416.9922 | 13.5881
153 | 306 | 2386.4746 | 13.5809
154 | 308 | 2368.1641 | 13.5667
155 | 310 | 2336.4258 | 13.5595
156 | 312 | 2319.3359 | 13.5524
157 | 314 | 2290.0391 | 13.5381
158 | 316 | 2268.0664 | 13.5167
159 | 318 | 2241.2109 | 13.5095
160 | 320 | 2220.459 | 13.4881
161 | 322 | 2192.3828 | 13.481
162 | 324 | 2172.8516 | 13.4738
163 | 326 | 2142.334 | 13.4453
164 | 328 | 2125.2441 | 13.4381
165 | 330 | 2097.168 | 13.4453
166 | 332 | 2065.4297 | 13.4096
167 | 334 | 2047.1191 | 13.4024
168 | 336 | 2020.2637 | 13.3881
169 | 338 | 1997.0703 | 13.3739
170 | 340 | 1972.6562 | 13.3524
171 | 342 | 1950.6836 | 13.3524
172 | 344 | 1918.9453 | 13.331
173 | 346 | 1904.2969 | 13.3167
174 | 348 | 1872.5586 | 13.3025
175 | 350 | 1856.6895 | 13.2882
176 | 352 | 1826.1719 | 13.2668
177 | 354 | 1806.6406 | 13.2525
178 | 356 | 1776.123 | 13.2311
179 | 358 | 1757.8125 | 13.2168
180 | 360 | 1727.2949 | 13.2025
181 | 362 | 1710.2051 | 13.1882
182 | 364 | 1680.9082 | 13.1668
183 | 366 | 1658.9355 | 13.1597
184 | 368 | 1633.3008 | 13.1382
185 | 370 | 1608.8867 | 13.124
186 | 372 | 1580.8105 | 13.0882
187 | 374 | 1562.5 | 13.0811
188 | 376 | 1533.2031 | 13.0597
189 | 378 | 1513.6719 | 13.0383
190 | 380 | 1484.375 | 13.0311
191 | 382 | 1463.623 | 13.0026
192 | 384 | 1435.5469 | 12.9883
193 | 386 | 1416.0156 | 12.974
194 | 388 | 1385.498 | 12.9454
195 | 390 | 1369.6289 | 12.924
196 | 392 | 1337.8906 | 12.9026
197 | 394 | 1318.3594 | 12.8883
198 | 396 | 1292.7246 | 12.8598
199 | 398 | 1268.3105 | 12.8455
200 | 400 | 1245.1172 | 12.8241
201 | 402 | 1223.1445 | 12.7884
202 | 404 | 1192.627 | 12.7669
203 | 406 | 1174.3164 | 12.7598
204 | 408 | 1145.0195 | 12.7241
205 | 410 | 1126.709 | 12.7098
206 | 412 | 1098.6328 | 12.6813
207 | 414 | 1079.1016 | 12.6527
208 | 416 | 1048.584 | 12.6384
209 | 418 | 1020.5078 | 12.6027
210 | 420 | 998.5352 | 12.5813
211 | 422 | 971.6797 | 12.5599
212 | 424 | 953.3691 | 12.5384
213 | 426 | 920.4102 | 12.4885
214 | 428 | 905.7617 | 12.4742
215 | 430 | 871.582 | 12.4456
216 | 432 | 854.4922 | 12.4171
217 | 434 | 823.9746 | 12.3885
218 | 436 | 803.2227 | 12.3457
219 | 438 | 775.1465 | 12.3314
220 | 440 | 755.6152 | 12.3028
221 | 442 | 726.3184 | 12.2671
222 | 444 | 705.5664 | 12.2528
223 | 446 | 678.7109 | 12.2243
224 | 448 | 657.959 | 12.1814
225 | 450 | 631.1035 | 12.16
226 | 452 | 610.3516 | 12.1243
227 | 454 | 581.0547 | 12.0886
228 | 456 | 563.9648 | 12.0529
229 | 458 | 533.4473 | 12.0243
230 | 460 | 515.1367 | 11.9886
231 | 462 | 487.0605 | 11.9672
232 | 464 | 467.5293 | 11.9244
233 | 466 | 435.791 | 11.8887
234 | 468 | 418.7012 | 11.8601
235 | 470 | 388.1836 | 11.7958
236 | 472 | 368.6523 | 11.7744
237 | 474 | 339.3555 | 11.7387
238 | 476 | 318.6035 | 11.703
239 | 478 | 290.5273 | 11.6602
240 | 480 | 270.9961 | 11.6173
241 | 482 | 241.6992 | 11.5745
242 | 484 | 222.168 | 11.5531
243 | 486 | 195.3125 | 11.4888
244 | 488 | 173.3398 | 11.4531
245 | 490 | 147.7051 | 11.4031
246 | 492 | 128.1738 | 11.3746
247 | 494 | 98.877 | 11.3246
248 | 496 | 76.9043 | 11.2889
249 | 498 | 47.6074 | 11.2389
250 | 500 | 26.8555 | 11.1889
251 | 502 | 2.4414 | 11.1389
252 | 504 | -18.3105 | 11.089
253 | 506 | -48.8281 | 11.0318
254 | 508 | -65.918 | 11.0033
255 | 510 | -97.6562 | 10.9319
256 | 512 | -115.9668 | 10.8962
257 | 514 | -147.7051 | 10.8319
258 | 516 | -164.7949 | 10.7748
259 | 518 | -195.3125 | 10.7248
260 | 520 | -209.9609 | 10.6677
261 | 522 | -242.9199 | 10.6106
262 | 524 | -261.2305 | 10.5606
263 | 526 | -290.5273 | 10.4963
264 | 528 | -310.0586 | 10.4392
265 | 530 | -338.1348 | 10.3606
266 | 532 | -356.4453 | 10.3107
267 | 534 | -386.9629 | 10.2393
268 | 536 | -408.9355 | 10.1893
269 | 538 | -434.5703 | 10.1107
270 | 540 | -456.543 | 10.0393
271 | 542 | -485.8398 | 9.9822
272 | 544 | -505.3711 | 9.8965
273 | 546 | -533.4473 | 9.8251
274 | 548 | -552.9785 | 9.7751
275 | 550 | -579.834 | 9.6823
276 | 552 | -603.0273 | 9.618
277 | 554 | -629.8828 | 9.5252
278 | 556 | -646.9727 | 9.4538
279 | 558 | -679.9316 | 9.361
280 | 560 | -697.0215 | 9.2824
281 | 562 | -727.5391 | 9.1896
282 | 564 | -745.8496 | 9.1111
283 | 566 | -776.3672 | 9.0254
284 | 568 | -794.6777 | 8.9326
285 | 570 | -826.416 | 8.8255
286 | 572 | -843.5059 | 8.7469
287 | 574 | -872.8027 | 8.6398
288 | 576 | -893.5547 | 8.5327
289 | 578 | -919.1895 | 8.447
290 | 580 | -943.6035 | 8.3328
291 | 582 | -970.459 | 8.2257
292 | 584 | -992.4316 | 8.1257
293 | 586 | -1018.0664 | 8.0043
294 | 588 | -1048.584 | 7.8758
295 | 590 | -1066.8945 | 7.7544
296 | 592 | -1097.4121 | 7.633
297 | 594 | -1116.9434 | 7.5259
298 | 596 | -1142.5781 | 7.3903
299 | 598 | -1165.7715 | 7.2546
300 | 600 | -1191.4062 | 7.1046
301 | 602 | -1213.3789 | 6.9833
302 | 604 | -1242.6758 | 6.8404
303 | 606 | -1258.5449 | 6.6976
304 | 608 | -1291.5039 | 6.5334
305 | 610 | -1309.8145 | 6.3977
306 | 612 | -1337.8906 | 6.2407
307 | 614 | -1356.2012 | 6.0907
308 | 616 | -1387.9395 | 5.9122
309 | 618 | -1405.0293 | 5.7551
310 | 620 | -1436.7676 | 5.5766
311 | 622 | -1452.6367 | 5.4195
312 | 624 | -1483.1543 | 5.2125
313 | 626 | -1506.3477 | 5.0411
314 | 628 | -1530.7617 | 4.8483
315 | 630 | -1552.7344 | 4.6484
316 | 632 | -1582.0312 | 4.4342
317 | 634 | -1602.7832 | 4.2271
318 | 636 | -1628.418 | 4.0057
319 | 638 | -1649.1699 | 3.7844
320 | 640 | -1679.6875 | 3.5416
321 | 642 | -1700.4395 | 3.3203
322 | 644 | -1728.5156 | 3.0632
323 | 646 | -1743.1641 | 2.799
324 | 648 | -1774.9023 | 2.5277
325 | 650 | -1795.6543 | 2.2492
326 | 652 | -1821.2891 | 1.9636
327 | 654 | -1843.2617 | 1.6494
328 | 656 | -1870.1172 | 1.321
329 | 658 | -1890.8691 | 0.99965
330 | 660 | -1921.3867 | 0.64977
331 | 662 | -1942.1387 | 0.28561
332 | 664 | -1968.9941 | -0.092824
333 | 666 | -1988.5254 | -0.47126
334 | 668 | -2019.043 | -0.87826
335 | 670 | -2039.7949 | -1.271
336 | 672 | -2065.4297 | -1.7065
337 | 674 | -2094.7266 | -2.1564
338 | 676 | -2114.2578 | -2.5848
339 | 678 | -2143.5547 | -3.0346
340 | 680 | -2165.5273 | -3.4559
341 | 682 | -2189.9414 | -3.8986
342 | 684 | -2209.4727 | -4.3199
343 | 686 | -2238.7695 | -4.734
344 | 688 | -2259.5215 | -5.141
345 | 690 | -2290.0391 | -5.5623
346 | 692 | -2309.5703 | -5.9336
347 | 694 | -2336.4258 | -6.3335
348 | 696 | -2357.1777 | -6.6905
349 | 698 | -2388.916 | -7.0618
350 | 700 | -2407.2266 | -7.3903
351 | 702 | -2436.5234 | -7.733
352 | 704 | -2454.834 | -8.0472
353 | 706 | -2485.3516 | -8.3756
354 | 708 | -2504.8828 | -8.6755
355 | 710 | -2534.1797 | -8.9754
356 | 712 | -2554.9316 | -9.2539
357 | 714 | -2579.3457 | -9.5395
358 | 716 | -2600.0977 | -9.7894
359 | 718 | -2631.8359 | -10.0607
360 | 720 | -2650.1465 | -10.3035
361 | 722 | -2678.2227 | -10.5463
362 | 724 | -2700.1953 | -10.7676
363 | 726 | -2725.8301 | -11.0033
364 | 728 | -2747.8027 | -11.2103
365 | 730 | -2777.0996 | -11.4317
366 | 732 | -2794.1895 | -11.6316
367 | 734 | -2825.9277 | -11.8315
368 | 736 | -2841.7969 | -12.0172
369 | 738 | -2875.9766 | -12.21
370 | 740 | -2890.625 | -12.3885
371 | 742 | -2918.7012 | -12.5884
372 | 744 | -2938.2324 | -12.7527
373 | 746 | -2972.4121 | -12.924
374 | 748 | -2988.2812 | -13.0811
375 | 750 | -3018.7988 | -13.2668
376 | 752 | -3039.5508 | -13.4167
377 | 754 | -3018.7988 | -13.5024
378 | 756 | -2987.0605 | -13.5809
379 | 758 | -2971.1914 | -13.6166
380 | 760 | -2939.4531 | -13.6523
381 | 762 | -2919.9219 | -13.6738
382 | 764 | -2890.625 | -13.6952
383 | 766 | -2873.5352 | -13.7023
384 | 768 | -2841.7969 | -13.7095
385 | 770 | -2825.9277 | -13.7023
386 | 772 | -2796.6309 | -13.7095
387 | 774 | -2777.0996 | -13.7166
388 | 776 | -2744.1406 | -13.7023
389 | 778 | -2727.0508 | -13.7095
390 | 780 | -2695.3125 | -13.7023
391 | 782 | -2679.4434 | -13.6952
392 | 784 | -2648.9258 | -13.6809
393 | 786 | -2628.1738 | -13.6809
394 | 788 | -2601.3184 | -13.6809
395 | 790 | -2580.5664 | -13.6666
396 | 792 | -2550.0488 | -13.6523
397 | 794 | -2534.1797 | -13.6452
398 | 796 | -2506.1035 | -13.6452
399 | 798 | -2485.3516 | -13.6166
400 | 800 | -2457.2754 | -13.6166
401 | 802 | -2437.7441 | -13.6024
402 | 804 | -2408.4473 | -13.5881
403 | 806 | -2386.4746 | -13.5881
404 | 808 | -2358.3984 | -13.5667
405 | 810 | -2337.6465 | -13.5595
406 | 812 | -2310.791 | -13.5452
407 | 814 | -2288.8184 | -13.5452
408 | 816 | -2260.7422 | -13.531
409 | 818 | -2243.6523 | -13.5095
410 | 820 | -2211.9141 | -13.5095
411 | 822 | -2191.1621 | -13.481
412 | 824 | -2163.0859 | -13.481
413 | 826 | -2145.9961 | -13.4738
414 | 828 | -2114.2578 | -13.4524
415 | 830 | -2097.168 | -13.4381
416 | 832 | -2067.8711 | -13.4238
417 | 834 | -2039.7949 | -13.4096
418 | 836 | -2016.6016 | -13.3953
419 | 838 | -1990.9668 | -13.3953
420 | 840 | -1968.9941 | -13.3739
421 | 842 | -1940.918 | -13.3524
422 | 844 | -1920.166 | -13.331
423 | 846 | -1893.3105 | -13.3239
424 | 848 | -1871.3379 | -13.3096
425 | 850 | -1843.2617 | -13.2882
426 | 852 | -1824.9512 | -13.2882
427 | 854 | -1793.2129 | -13.2668
428 | 856 | -1777.3438 | -13.2525
429 | 858 | -1744.3848 | -13.2311
430 | 860 | -1728.5156 | -13.2168
431 | 862 | -1700.4395 | -13.1954
432 | 864 | -1678.4668 | -13.1882
433 | 866 | -1647.9492 | -13.1597
434 | 868 | -1630.8594 | -13.1382
435 | 870 | -1601.5625 | -13.124
436 | 872 | -1582.0312 | -13.1168
437 | 874 | -1555.1758 | -13.0882
438 | 876 | -1530.7617 | -13.0811
439 | 878 | -1505.127 | -13.0525
440 | 880 | -1483.1543 | -13.0383
441 | 882 | -1453.8574 | -13.0097
442 | 884 | -1435.5469 | -12.9954
443 | 886 | -1408.6914 | -12.9811
444 | 888 | -1387.9395 | -12.9597
445 | 890 | -1356.2012 | -12.9312
446 | 892 | -1337.8906 | -12.924
447 | 894 | -1307.373 | -12.9026
448 | 896 | -1292.7246 | -12.8812
449 | 898 | -1260.9863 | -12.8598
450 | 900 | -1243.8965 | -12.8312
451 | 902 | -1215.8203 | -12.8026
452 | 904 | -1195.0684 | -12.7955
453 | 906 | -1163.3301 | -12.7598
454 | 908 | -1147.4609 | -12.7455
455 | 910 | -1115.7227 | -12.7312
456 | 912 | -1097.4121 | -12.7027
457 | 914 | -1070.5566 | -12.667
458 | 916 | -1047.3633 | -12.6527
459 | 918 | -1019.2871 | -12.617
460 | 920 | -987.5488 | -12.5956
461 | 922 | -970.459 | -12.5741
462 | 924 | -939.9414 | -12.5527
463 | 926 | -924.0723 | -12.5242
464 | 928 | -891.1133 | -12.4885
465 | 930 | -874.0234 | -12.467
466 | 932 | -845.9473 | -12.4385
467 | 934 | -826.416 | -12.4171
468 | 936 | -793.457 | -12.3814
469 | 938 | -778.8086 | -12.3599
470 | 940 | -745.8496 | -12.3242
471 | 942 | -725.0977 | -12.2957
472 | 944 | -699.4629 | -12.2671
473 | 946 | -681.1523 | -12.2314
474 | 948 | -649.4141 | -12.2171
475 | 950 | -632.3242 | -12.1814
476 | 952 | -601.8066 | -12.1457
477 | 954 | -581.0547 | -12.11
478 | 956 | -552.9785 | -12.0743
479 | 958 | -534.668 | -12.0458
480 | 960 | -505.3711 | -12.0101
481 | 962 | -484.6191 | -11.9815
482 | 964 | -457.7637 | -11.9387
483 | 966 | -437.0117 | -11.9101
484 | 968 | -406.4941 | -11.8744
485 | 970 | -388.1836 | -11.8458
486 | 972 | -358.8867 | -11.7958
487 | 974 | -336.9141 | -11.7673
488 | 976 | -311.2793 | -11.7173
489 | 978 | -290.5273 | -11.6959
490 | 980 | -263.6719 | -11.6459
491 | 982 | -244.1406 | -11.6102
492 | 984 | -214.8438 | -11.5674
493 | 986 | -191.6504 | -11.5245
494 | 988 | -167.2363 | -11.4745
495 | 990 | -144.043 | -11.446
496 | 992 | -113.5254 | -11.3888
497 | 994 | -98.877 | -11.3674
498 | 996 | -68.3594 | -11.3032
499 | 998 | -46.3867 | -11.2603
500 | 1000 | -18.3105 | -11.2175
501 | 1002 | -1.2207 | -11.1675
Center data before PMax, ±Pr and ±Vc Calc.
PMax (µC/cm2) | 13.4096
Pr (µC/cm2) | 11.1331
-Pr (µC/cm2) | -11.1675
Ec (kV/cm) | 411840.1545
-Ec (kV/cm) | -429767.1221
CMax-Eff (nF) | 3.5406
Offset (µC/cm2) | 8.5756
Vert. (±Pr) Shift (µC/cm2) | -0.017221
Horiz. Shift (±Ec) | -8963.4838
A (Loop Area - µC/cm2·Volts) | 396.0139
Hysteresis Version: 5.3.0 - Radiant Technologies, Inc., 1999 - 10/02/14