## Hysteresis Task
Hysteresis
Executed Version | 5.3.0
Vision Version | 5.3.1 (R)
Vision Compiled | 2014-09-10
Driver Version | 5.1.14
Windows Version | Windows 7
Processor Information | x86 (AMD or Intel) - 4 Processors
Tester Name | RT66B0914-297
Tester S/N | RT66B0914-297
Internal Amp Type | No Internal Amp
Internal Amp Serial | 0
Execution Count | 1
Excel Date | 9/11/2023 - 19:52:26
Configuration Date | 2023-11-09 17:35
Execution Date | 2023-11-09 19:52
Sample Info.
Sample Name
Lot Name
Wafer Name
Die Row/Column | 0/0
Capacitor ID | 0
Area (cm2) | 0.80953
Thickness (µm) | 2190
Mux Adjust | Disabled
Amplifier | High Voltage (HVA)
HVI Channel/Port | 1/1
DRIVE Gain Factor | 1000
DRIVE Voltage Limit | 4000
Tester Info
Tester Name | RT66B0914-297
Tester Serial Number | RT66B0914-297
Return Signal Amp. Level [Index] | HVI: 0.000021 [5]
Hysteresis Info
Task Name | Hyst-1
Max. Volts | 3285
Max. Field (kV/cm) | 15
Hysteresis Period (ms) | 1000
Preset Disabled
Profile | Standard Bipolar
Data | Valid Data
Point | Time (ms) | Field (kV/cm) | Measured Polarization (µC/cm2)
1 | 2 | -2.4414 | -11.246
2 | 4 | 29.2969 | -11.246
3 | 6 | 50.0488 | -11.246
4 | 8 | 78.125 | -11.3174
5 | 10 | 104.9805 | -11.1746
6 | 12 | 124.5117 | -11.1746
7 | 14 | 153.8086 | -11.1746
8 | 16 | 186.7676 | -11.1746
9 | 18 | 214.8438 | -11.1746
10 | 20 | 230.7129 | -11.1032
11 | 22 | 263.6719 | -11.246
12 | 24 | 290.5273 | -11.1032
13 | 26 | 310.0586 | -11.1032
14 | 28 | 338.1348 | -11.1032
15 | 30 | 366.2109 | -11.0318
16 | 32 | 389.4043 | -10.889
17 | 34 | 415.0391 | -11.0318
18 | 36 | 444.3359 | -10.889
19 | 38 | 462.6465 | -10.889
20 | 40 | 495.6055 | -10.889
21 | 42 | 523.6816 | -10.6748
22 | 44 | 551.7578 | -10.6034
23 | 46 | 571.2891 | -10.6034
24 | 48 | 601.8066 | -10.6034
25 | 50 | 632.3242 | -10.6034
26 | 52 | 648.1934 | -10.4606
27 | 54 | 679.9316 | -10.532
28 | 56 | 708.0078 | -10.2464
29 | 58 | 729.9805 | -10.3178
30 | 60 | 758.0566 | -10.2464
31 | 62 | 783.6914 | -10.1036
32 | 64 | 805.6641 | -10.1036
33 | 66 | 834.9609 | -10.0322
34 | 68 | 864.2578 | -9.9608
35 | 70 | 882.5684 | -9.8894
36 | 72 | 911.8652 | -9.6038
37 | 74 | 941.1621 | -9.461
38 | 76 | 971.6797 | -9.461
39 | 78 | 989.9902 | -9.3181
40 | 80 | 1016.8457 | -9.2467
41 | 82 | 1049.8047 | -9.1753
42 | 84 | 1064.4531 | -9.1753
43 | 86 | 1093.75 | -9.0325
44 | 88 | 1123.0469 | -8.8183
45 | 90 | 1145.0195 | -8.7469
46 | 92 | 1175.5371 | -8.6041
47 | 94 | 1201.1719 | -8.6041
48 | 96 | 1221.9238 | -8.3899
49 | 98 | 1250 | -8.2471
50 | 100 | 1279.2969 | -8.1043
51 | 102 | 1311.0352 | -7.8187
52 | 104 | 1329.3457 | -7.7473
53 | 106 | 1357.4219 | -7.6759
54 | 108 | 1386.7188 | -7.4617
55 | 110 | 1407.4707 | -7.3903
56 | 112 | 1434.3262 | -7.1046
57 | 114 | 1467.2852 | -6.9618
58 | 116 | 1484.375 | -6.819
59 | 118 | 1513.6719 | -6.5334
60 | 120 | 1544.1895 | -6.3906
61 | 122 | 1560.0586 | -6.105
62 | 124 | 1593.0176 | -5.9622
63 | 126 | 1621.0938 | -5.8194
64 | 128 | 1650.3906 | -5.5338
65 | 130 | 1667.4805 | -5.3196
66 | 132 | 1697.998 | -5.0339
67 | 134 | 1723.6328 | -4.8197
68 | 136 | 1745.6055 | -4.4627
69 | 138 | 1773.6816 | -4.4627
70 | 140 | 1802.9785 | -4.1057
71 | 142 | 1824.9512 | -3.8201
72 | 144 | 1851.8066 | -3.3203
73 | 146 | 1878.6621 | -3.0346
74 | 148 | 1901.8555 | -2.5348
75 | 150 | 1932.373 | -2.3206
76 | 152 | 1959.2285 | -1.8208
77 | 154 | 1990.9668 | -1.5352
78 | 156 | 2009.2773 | -1.0353
79 | 158 | 2039.7949 | -0.60693
80 | 160 | 2064.209 | -0.17851
81 | 162 | 2086.1816 | 0.32132
82 | 164 | 2113.0371 | 1.0353
83 | 166 | 2142.334 | 1.4638
84 | 168 | 2161.8652 | 2.035
85 | 170 | 2194.8242 | 2.749
86 | 172 | 2221.6797 | 3.3917
87 | 174 | 2242.4316 | 4.0343
88 | 176 | 2271.7285 | 4.6055
89 | 178 | 2301.0254 | 5.2482
90 | 180 | 2327.8809 | 5.748
91 | 182 | 2349.8535 | 6.2478
92 | 184 | 2375.4883 | 6.8904
93 | 186 | 2403.5645 | 7.4617
94 | 188 | 2423.0957 | 7.9615
95 | 190 | 2456.0547 | 8.4613
96 | 192 | 2484.1309 | 8.8897
97 | 194 | 2504.8828 | 9.2467
98 | 196 | 2532.959 | 9.6752
99 | 198 | 2564.6973 | 10.0322
100 | 200 | 2580.5664 | 10.3892
101 | 202 | 2611.084 | 10.6034
102 | 204 | 2636.7188 | 11.0318
103 | 206 | 2656.25 | 11.3174
104 | 208 | 2686.7676 | 11.6031
105 | 210 | 2718.5059 | 11.6745
106 | 212 | 2744.1406 | 12.0315
107 | 214 | 2766.1133 | 12.1743
108 | 216 | 2795.4102 | 12.5313
109 | 218 | 2824.707 | 12.6741
110 | 220 | 2840.5762 | 12.8169
111 | 222 | 2872.3145 | 13.1025
112 | 224 | 2900.3906 | 13.2453
113 | 226 | 2919.9219 | 13.3881
114 | 228 | 2947.998 | 13.3881
115 | 230 | 2979.7363 | 13.6738
116 | 232 | 2998.0469 | 13.8166
117 | 234 | 3028.5645 | 13.888
118 | 236 | 3056.6406 | 14.1022
119 | 238 | 3088.3789 | 14.1736
120 | 240 | 3104.248 | 14.3164
121 | 242 | 3131.1035 | 14.4592
122 | 244 | 3162.8418 | 14.5306
123 | 246 | 3183.5938 | 14.602
124 | 248 | 3209.2285 | 14.6734
125 | 250 | 3238.5254 | 14.8162
126 | 252 | 3260.498 | 14.959
127 | 254 | 3238.5254 | 15.0304
128 | 256 | 3210.4492 | 15.1018
129 | 258 | 3183.5938 | 15.1732
130 | 260 | 3164.0625 | 15.0304
131 | 262 | 3132.3242 | 15.0304
132 | 264 | 3105.4688 | 15.1018
133 | 266 | 3087.1582 | 15.1018
134 | 268 | 3056.6406 | 15.0304
135 | 270 | 3024.9023 | 15.1732
136 | 272 | 2999.2676 | 15.1018
137 | 274 | 2977.2949 | 15.1018
138 | 276 | 2947.998 | 15.1018
139 | 278 | 2917.4805 | 15.1732
140 | 280 | 2901.6113 | 15.1018
141 | 282 | 2872.3145 | 15.1018
142 | 284 | 2843.0176 | 15.1732
143 | 286 | 2823.4863 | 15.1018
144 | 288 | 2795.4102 | 15.0304
145 | 290 | 2763.6719 | 14.959
146 | 292 | 2742.9199 | 14.959
147 | 294 | 2717.2852 | 15.0304
148 | 296 | 2689.209 | 14.959
149 | 298 | 2657.4707 | 14.959
150 | 300 | 2636.7188 | 15.1018
151 | 302 | 2609.8633 | 14.959
152 | 304 | 2579.3457 | 15.0304
153 | 306 | 2559.8145 | 14.959
154 | 308 | 2531.7383 | 15.1018
155 | 310 | 2502.4414 | 14.8876
156 | 312 | 2484.1309 | 14.959
157 | 314 | 2454.834 | 14.8876
158 | 316 | 2424.3164 | 14.959
159 | 318 | 2408.4473 | 14.8876
160 | 320 | 2377.9297 | 14.8876
161 | 322 | 2347.4121 | 14.8876
162 | 324 | 2330.3223 | 14.8876
163 | 326 | 2302.2461 | 14.8876
164 | 328 | 2270.5078 | 14.8162
165 | 330 | 2238.7695 | 14.8876
166 | 332 | 2221.6797 | 14.8876
167 | 334 | 2188.7207 | 14.6734
168 | 336 | 2163.0859 | 14.6734
169 | 338 | 2142.334 | 14.7448
170 | 340 | 2113.0371 | 14.8162
171 | 342 | 2087.4023 | 14.6734
172 | 344 | 2064.209 | 14.6734
173 | 346 | 2034.9121 | 14.6734
174 | 348 | 2009.2773 | 14.6734
175 | 350 | 1990.9668 | 14.602
176 | 352 | 1960.4492 | 14.6734
177 | 354 | 1929.9316 | 14.602
178 | 356 | 1903.0762 | 14.5306
179 | 358 | 1884.7656 | 14.5306
180 | 360 | 1854.248 | 14.5306
181 | 362 | 1822.5098 | 14.602
182 | 364 | 1806.6406 | 14.5306
183 | 366 | 1777.3438 | 14.4592
184 | 368 | 1746.8262 | 14.5306
185 | 370 | 1724.8535 | 14.4592
186 | 372 | 1697.998 | 14.3164
187 | 374 | 1667.4805 | 14.4592
188 | 376 | 1647.9492 | 14.3878
189 | 378 | 1618.6523 | 14.3878
190 | 380 | 1588.1348 | 14.4592
191 | 382 | 1563.7207 | 14.3164
192 | 384 | 1540.5273 | 14.3164
193 | 386 | 1511.2305 | 14.3164
194 | 388 | 1483.1543 | 14.245
195 | 390 | 1466.0645 | 14.1736
196 | 392 | 1436.7676 | 14.1736
197 | 394 | 1407.4707 | 14.3164
198 | 396 | 1386.7188 | 14.245
199 | 398 | 1359.8633 | 14.1736
200 | 400 | 1329.3457 | 14.1736
201 | 402 | 1306.1523 | 14.0308
202 | 404 | 1280.5176 | 14.1022
203 | 406 | 1254.8828 | 14.1736
204 | 408 | 1221.9238 | 14.1022
205 | 410 | 1202.3926 | 14.0308
206 | 412 | 1173.0957 | 14.0308
207 | 414 | 1142.5781 | 13.9594
208 | 416 | 1125.4883 | 13.9594
209 | 418 | 1096.1914 | 13.9594
210 | 420 | 1064.4531 | 13.9594
211 | 422 | 1049.8047 | 13.8166
212 | 424 | 1015.625 | 13.7452
213 | 426 | 987.5488 | 13.8166
214 | 428 | 968.0176 | 13.8166
215 | 430 | 939.9414 | 13.6738
216 | 432 | 913.0859 | 13.7452
217 | 434 | 881.3477 | 13.7452
218 | 436 | 863.0371 | 13.6738
219 | 438 | 833.7402 | 13.531
220 | 440 | 806.8848 | 13.6024
221 | 442 | 786.1328 | 13.6738
222 | 444 | 758.0566 | 13.531
223 | 446 | 729.9805 | 13.6024
224 | 448 | 711.6699 | 13.4595
225 | 450 | 681.1523 | 13.4595
226 | 452 | 648.1934 | 13.4595
227 | 454 | 632.3242 | 13.4595
228 | 456 | 603.0273 | 13.3167
229 | 458 | 573.7305 | 13.2453
230 | 460 | 551.7578 | 13.1739
231 | 462 | 521.2402 | 13.3167
232 | 464 | 494.3848 | 13.1739
233 | 466 | 463.8672 | 13.1739
234 | 468 | 446.7773 | 13.1025
235 | 470 | 415.0391 | 13.1025
236 | 472 | 389.4043 | 13.1025
237 | 474 | 366.2109 | 13.0311
238 | 476 | 336.9141 | 12.9597
239 | 478 | 308.8379 | 12.9597
240 | 480 | 290.5273 | 12.8883
241 | 482 | 264.8926 | 12.8883
242 | 484 | 230.7129 | 12.8883
243 | 486 | 211.1816 | 12.7455
244 | 488 | 184.3262 | 12.7455
245 | 490 | 156.25 | 12.6741
246 | 492 | 125.7324 | 12.6741
247 | 494 | 107.4219 | 12.6027
248 | 496 | 76.9043 | 12.6027
249 | 498 | 50.0488 | 12.5313
250 | 500 | 30.5176 | 12.4599
251 | 502 | -2.4414 | 12.3171
252 | 504 | -17.0898 | 12.3171
253 | 506 | -46.3867 | 12.3171
254 | 508 | -76.9043 | 12.3171
255 | 510 | -97.6562 | 12.1743
256 | 512 | -128.1738 | 12.1029
257 | 514 | -155.0293 | 12.1029
258 | 516 | -172.1191 | 12.0315
259 | 518 | -203.8574 | 12.0315
260 | 520 | -233.1543 | 12.0315
261 | 522 | -255.127 | 11.8173
262 | 524 | -281.9824 | 11.8173
263 | 526 | -311.2793 | 11.8173
264 | 528 | -330.8105 | 11.6031
265 | 530 | -361.3281 | 11.5317
266 | 532 | -388.1836 | 11.6031
267 | 534 | -419.9219 | 11.4603
268 | 536 | -438.2324 | 11.3888
269 | 538 | -466.3086 | 11.4603
270 | 540 | -495.6055 | 11.246
271 | 542 | -511.4746 | 11.246
272 | 544 | -544.4336 | 11.1032
273 | 546 | -573.7305 | 11.0318
274 | 548 | -592.041 | 11.0318
275 | 550 | -621.3379 | 10.9604
276 | 552 | -649.4141 | 10.7462
277 | 554 | -670.166 | 10.7462
278 | 556 | -699.4629 | 10.7462
279 | 558 | -729.9805 | 10.6034
280 | 560 | -758.0566 | 10.532
281 | 562 | -773.9258 | 10.4606
282 | 564 | -806.8848 | 10.3178
283 | 566 | -836.1816 | 10.2464
284 | 568 | -856.9336 | 9.9608
285 | 570 | -885.0098 | 10.0322
286 | 572 | -913.0859 | 9.8894
287 | 574 | -931.3965 | 9.818
288 | 576 | -959.4727 | 9.6752
289 | 578 | -989.9902 | 9.6038
290 | 580 | -1008.3008 | 9.461
291 | 582 | -1040.0391 | 9.3896
292 | 584 | -1065.6738 | 9.3181
293 | 586 | -1096.1914 | 9.1753
294 | 588 | -1115.7227 | 9.0325
295 | 590 | -1142.5781 | 8.8897
296 | 592 | -1174.3164 | 8.7469
297 | 594 | -1192.627 | 8.6041
298 | 596 | -1223.1445 | 8.4613
299 | 598 | -1251.2207 | 8.2471
300 | 600 | -1270.752 | 8.1043
301 | 602 | -1297.6074 | 8.0329
302 | 604 | -1330.5664 | 7.8187
303 | 606 | -1350.0977 | 7.7473
304 | 608 | -1379.3945 | 7.5331
305 | 610 | -1408.6914 | 7.3903
306 | 612 | -1435.5469 | 7.2474
307 | 614 | -1457.5195 | 7.0332
308 | 616 | -1484.375 | 6.7476
309 | 618 | -1514.8926 | 6.6762
310 | 620 | -1533.2031 | 6.3906
311 | 622 | -1563.7207 | 6.2478
312 | 624 | -1589.3555 | 5.9622
313 | 626 | -1607.666 | 5.6052
314 | 628 | -1636.9629 | 5.4624
315 | 630 | -1667.4805 | 5.3196
316 | 632 | -1688.2324 | 4.9625
317 | 634 | -1718.75 | 4.7483
318 | 636 | -1748.0469 | 4.5341
319 | 638 | -1767.5781 | 4.1771
320 | 640 | -1798.0957 | 3.8201
321 | 642 | -1824.9512 | 3.6059
322 | 644 | -1854.248 | 3.2489
323 | 646 | -1872.5586 | 2.8204
324 | 648 | -1903.0762 | 2.4634
325 | 650 | -1929.9316 | 2.1064
326 | 652 | -1951.9043 | 1.6066
327 | 654 | -1977.5391 | 1.1068
328 | 656 | -2009.2773 | 0.67833
329 | 658 | -2026.3672 | 0.17851
330 | 660 | -2056.8848 | -0.39272
331 | 662 | -2083.7402 | -0.89254
332 | 664 | -2106.9336 | -1.4638
333 | 666 | -2137.4512 | -2.1064
334 | 668 | -2164.3066 | -2.6062
335 | 670 | -2194.8242 | -3.3203
336 | 672 | -2211.9141 | -3.9629
337 | 674 | -2243.6523 | -4.6769
338 | 676 | -2270.5078 | -5.1767
339 | 678 | -2291.2598 | -5.748
340 | 680 | -2320.5566 | -6.3192
341 | 682 | -2349.8535 | -6.819
342 | 684 | -2368.1641 | -7.3903
343 | 686 | -2396.2402 | -7.8901
344 | 688 | -2426.7578 | -8.4613
345 | 690 | -2445.0684 | -8.6755
346 | 692 | -2476.8066 | -9.3181
347 | 694 | -2501.2207 | -9.461
348 | 696 | -2530.5176 | -9.9608
349 | 698 | -2552.4902 | -10.2464
350 | 700 | -2579.3457 | -10.6034
351 | 702 | -2609.8633 | -10.9604
352 | 704 | -2630.6152 | -11.1746
353 | 706 | -2658.6914 | -11.5317
354 | 708 | -2686.7676 | -11.7459
355 | 710 | -2707.5195 | -11.8887
356 | 712 | -2734.375 | -12.1743
357 | 714 | -2768.5547 | -12.2457
358 | 716 | -2785.6445 | -12.4599
359 | 718 | -2814.9414 | -12.7455
360 | 720 | -2843.0176 | -12.8883
361 | 722 | -2875.9766 | -13.1025
362 | 724 | -2893.0664 | -13.2453
363 | 726 | -2919.9219 | -13.3881
364 | 728 | -2950.4395 | -13.4595
365 | 730 | -2967.5293 | -13.6738
366 | 732 | -2999.2676 | -13.8166
367 | 734 | -3024.9023 | -13.8166
368 | 736 | -3045.6543 | -14.1022
369 | 738 | -3073.7305 | -14.245
370 | 740 | -3105.4688 | -14.3164
371 | 742 | -3123.7793 | -14.3878
372 | 744 | -3155.5176 | -14.5306
373 | 746 | -3183.5938 | -14.5306
374 | 748 | -3212.8906 | -14.7448
375 | 750 | -3233.6426 | -14.8162
376 | 752 | -3259.2773 | -14.959
377 | 754 | -3233.6426 | -14.8876
378 | 756 | -3211.6699 | -15.0304
379 | 758 | -3186.0352 | -15.0304
380 | 760 | -3153.0762 | -14.959
381 | 762 | -3126.2207 | -14.959
382 | 764 | -3105.4688 | -15.0304
383 | 766 | -3074.9512 | -15.1732
384 | 768 | -3049.3164 | -15.0304
385 | 770 | -3026.123 | -15.1018
386 | 772 | -3000.4883 | -15.1018
387 | 774 | -2967.5293 | -15.0304
388 | 776 | -2947.998 | -15.1018
389 | 778 | -2919.9219 | -15.1732
390 | 780 | -2891.8457 | -15.0304
391 | 782 | -2871.0938 | -14.959
392 | 784 | -2844.2383 | -14.959
393 | 786 | -2816.1621 | -15.1018
394 | 788 | -2785.6445 | -14.959
395 | 790 | -2768.5547 | -15.0304
396 | 792 | -2738.0371 | -14.959
397 | 794 | -2708.7402 | -15.0304
398 | 796 | -2689.209 | -14.959
399 | 798 | -2659.9121 | -15.0304
400 | 800 | -2628.1738 | -14.8876
401 | 802 | -2611.084 | -14.959
402 | 804 | -2579.3457 | -15.0304
403 | 806 | -2550.0488 | -14.959
404 | 808 | -2531.7383 | -14.8876
405 | 810 | -2503.6621 | -14.8876
406 | 812 | -2474.3652 | -14.8876
407 | 814 | -2446.2891 | -14.8876
408 | 816 | -2427.9785 | -14.8162
409 | 818 | -2398.6816 | -14.8162
410 | 820 | -2369.3848 | -14.8876
411 | 822 | -2348.6328 | -14.7448
412 | 824 | -2319.3359 | -14.8876
413 | 826 | -2290.0391 | -14.7448
414 | 828 | -2271.7285 | -14.7448
415 | 830 | -2238.7695 | -14.7448
416 | 832 | -2211.9141 | -14.7448
417 | 834 | -2192.3828 | -14.8162
418 | 836 | -2164.3066 | -14.7448
419 | 838 | -2135.0098 | -14.6734
420 | 840 | -2108.1543 | -14.6734
421 | 842 | -2083.7402 | -14.7448
422 | 844 | -2059.3262 | -14.7448
423 | 846 | -2031.25 | -14.6734
424 | 848 | -2011.7188 | -14.7448
425 | 850 | -1979.9805 | -14.4592
426 | 852 | -1951.9043 | -14.602
427 | 854 | -1929.9316 | -14.602
428 | 856 | -1899.4141 | -14.5306
429 | 858 | -1872.5586 | -14.5306
430 | 860 | -1851.8066 | -14.5306
431 | 862 | -1824.9512 | -14.4592
432 | 864 | -1795.6543 | -14.602
433 | 866 | -1766.3574 | -14.5306
434 | 868 | -1746.8262 | -14.4592
435 | 870 | -1718.75 | -14.5306
436 | 872 | -1687.0117 | -14.4592
437 | 874 | -1671.1426 | -14.3878
438 | 876 | -1640.625 | -14.4592
439 | 878 | -1612.5488 | -14.3164
440 | 880 | -1589.3555 | -14.3878
441 | 882 | -1563.7207 | -14.3878
442 | 884 | -1530.7617 | -14.3878
443 | 886 | -1511.2305 | -14.3878
444 | 888 | -1483.1543 | -14.3164
445 | 890 | -1453.8574 | -14.245
446 | 892 | -1436.7676 | -14.3878
447 | 894 | -1407.4707 | -14.3164
448 | 896 | -1376.9531 | -14.245
449 | 898 | -1353.7598 | -14.1022
450 | 900 | -1331.7871 | -14.245
451 | 902 | -1301.2695 | -14.1022
452 | 904 | -1271.9727 | -14.1022
453 | 906 | -1253.6621 | -14.1736
454 | 908 | -1220.7031 | -14.1022
455 | 910 | -1193.8477 | -13.9594
456 | 912 | -1174.3164 | -13.9594
457 | 914 | -1146.2402 | -14.1022
458 | 916 | -1115.7227 | -14.0308
459 | 918 | -1094.9707 | -13.9594
460 | 920 | -1068.1152 | -13.9594
461 | 922 | -1040.0391 | -13.9594
462 | 924 | -1008.3008 | -14.1022
463 | 926 | -991.2109 | -13.888
464 | 928 | -961.9141 | -13.888
465 | 930 | -932.6172 | -13.7452
466 | 932 | -911.8652 | -13.7452
467 | 934 | -882.5684 | -13.7452
468 | 936 | -852.0508 | -13.7452
469 | 938 | -833.7402 | -13.6738
470 | 940 | -803.2227 | -13.7452
471 | 942 | -777.5879 | -13.6738
472 | 944 | -758.0566 | -13.6024
473 | 946 | -725.0977 | -13.531
474 | 948 | -700.6836 | -13.6024
475 | 950 | -670.166 | -13.531
476 | 952 | -649.4141 | -13.531
477 | 954 | -622.5586 | -13.3881
478 | 956 | -592.041 | -13.3167
479 | 958 | -571.2891 | -13.4595
480 | 960 | -543.2129 | -13.3167
481 | 962 | -512.6953 | -13.3167
482 | 964 | -493.1641 | -13.3881
483 | 966 | -463.8672 | -13.1739
484 | 968 | -435.791 | -13.1739
485 | 970 | -416.2598 | -13.1025
486 | 972 | -386.9629 | -13.1739
487 | 974 | -358.8867 | -13.1739
488 | 976 | -329.5898 | -13.1025
489 | 978 | -308.8379 | -13.1025
490 | 980 | -283.2031 | -12.8883
491 | 982 | -250.2441 | -12.9597
492 | 984 | -234.375 | -12.8169
493 | 986 | -205.0781 | -12.8883
494 | 988 | -177.002 | -12.8883
495 | 990 | -155.0293 | -12.8169
496 | 992 | -129.3945 | -12.8169
497 | 994 | -97.6562 | -12.6741
498 | 996 | -74.4629 | -12.6741
499 | 998 | -48.8281 | -12.6741
500 | 1000 | -19.5312 | -12.6741
501 | 1002 | 1.2207 | -12.5313
Center data before PMax, ±Pr and ±Vc Calc.
PMax (µC/cm2) | 14.959
Pr (µC/cm2) | 12.3277
-Pr (µC/cm2) | -12.5313
Ec (kV/cm) | 453780.3432
-Ec (kV/cm) | -445862.9608
CMax-Eff (nF) | 3.6864
Offset (µC/cm2) | 11.246
Vert. (±Pr) Shift (µC/cm2) | -0.10182
Horiz. Shift (±Ec) | 3958.6912
A (Loop Area - µC/cm2·Volts) | 471.2952
Hysteresis Version: 5.3.0 - Radiant Technologies, Inc., 1999 - 10/02/14