## Hysteresis Task
Hysteresis
Executed Version | 5.3.0
Vision Version | 5.3.1 (R)
Vision Compiled | 2014-09-10
Driver Version | 5.1.14
Windows Version | Windows 7
Processor Information | x86 (AMD or Intel) - 4 Processors
Tester Name | RT66B0914-297
Tester S/N | RT66B0914-297
Internal Amp Type | No Internal Amp
Internal Amp Serial | 0
Execution Count | 1
Excel Date | 9/11/2023 - 19:53:16
Configuration Date | 2023-11-09 17:35
Execution Date | 2023-11-09 19:53
Sample Info.
Sample Name
Lot Name
Wafer Name
Die Row/Column | 0/0
Capacitor ID | 0
Area (cm2) | 0.80953
Thickness (µm) | 2190
Mux Adjust | Disabled
Amplifier | High Voltage (HVA)
HVI Channel/Port | 1/1
DRIVE Gain Factor | 1000
DRIVE Voltage Limit | 4000
Tester Info
Tester Name | RT66B0914-297
Tester Serial Number | RT66B0914-297
Return Signal Amp. Level [Index] | HVI: 0.00021 [4]
Hysteresis Info
Task Name | Hyst-1
Max. Volts | 3504
Max. Field (kV/cm) | 16
Hysteresis Period (ms) | 1000
Preset Disabled
Profile | Standard Bipolar
Data | Valid Data
Point | Time (ms) | Field (kV/cm) | Measured Polarization (µC/cm2)
1 | 2 | 0 | -12.2957
2 | 4 | 26.8555 | -12.2814
3 | 6 | 56.1523 | -12.2814
4 | 8 | 87.8906 | -12.2528
5 | 10 | 107.4219 | -12.2457
6 | 12 | 136.7188 | -12.2314
7 | 14 | 164.7949 | -12.2171
8 | 16 | 191.6504 | -12.1886
9 | 18 | 225.8301 | -12.1743
10 | 20 | 252.6855 | -12.1457
11 | 22 | 283.2031 | -12.11
12 | 24 | 310.0586 | -12.0815
13 | 26 | 327.1484 | -12.0458
14 | 28 | 358.8867 | -12.0172
15 | 30 | 389.4043 | -11.9815
16 | 32 | 417.4805 | -11.9458
17 | 34 | 446.7773 | -11.8958
18 | 36 | 473.6328 | -11.8458
19 | 38 | 506.5918 | -11.7887
20 | 40 | 533.4473 | -11.7387
21 | 42 | 552.9785 | -11.6816
22 | 44 | 583.4961 | -11.6316
23 | 46 | 610.3516 | -11.5816
24 | 48 | 640.8691 | -11.5031
25 | 50 | 667.7246 | -11.446
26 | 52 | 697.0215 | -11.3603
27 | 54 | 727.5391 | -11.2817
28 | 56 | 756.8359 | -11.2103
29 | 58 | 776.3672 | -11.1247
30 | 60 | 803.2227 | -11.0604
31 | 62 | 832.5195 | -10.9747
32 | 64 | 864.2578 | -10.889
33 | 66 | 892.334 | -10.8033
34 | 68 | 919.1895 | -10.7105
35 | 70 | 948.4863 | -10.6106
36 | 72 | 969.2383 | -10.5106
37 | 74 | 999.7559 | -10.4106
38 | 76 | 1029.0527 | -10.3178
39 | 78 | 1054.6875 | -10.1964
40 | 80 | 1083.9844 | -10.0893
41 | 82 | 1114.502 | -9.9751
42 | 84 | 1145.0195 | -9.8323
43 | 86 | 1175.5371 | -9.7109
44 | 88 | 1191.4062 | -9.5966
45 | 90 | 1220.7031 | -9.461
46 | 92 | 1250 | -9.3253
47 | 94 | 1280.5176 | -9.1825
48 | 96 | 1309.8145 | -9.0397
49 | 98 | 1336.6699 | -8.8826
50 | 100 | 1365.9668 | -8.7184
51 | 102 | 1396.4844 | -8.5541
52 | 104 | 1418.457 | -8.397
53 | 106 | 1446.5332 | -8.2328
54 | 108 | 1474.6094 | -8.0472
55 | 110 | 1501.4648 | -7.8615
56 | 112 | 1530.7617 | -7.6687
57 | 114 | 1562.5 | -7.4617
58 | 116 | 1591.7969 | -7.2403
59 | 118 | 1610.1074 | -7.0475
60 | 120 | 1638.1836 | -6.819
61 | 122 | 1669.9219 | -6.5834
62 | 124 | 1700.4395 | -6.3406
63 | 126 | 1727.2949 | -6.0764
64 | 128 | 1755.3711 | -5.798
65 | 130 | 1784.668 | -5.5052
66 | 132 | 1815.1855 | -5.2053
67 | 134 | 1835.9375 | -4.9126
68 | 136 | 1861.5723 | -4.577
69 | 138 | 1894.5312 | -4.2485
70 | 140 | 1921.3867 | -3.8558
71 | 142 | 1951.9043 | -3.4631
72 | 144 | 1979.9805 | -3.0275
73 | 146 | 2006.8359 | -2.5777
74 | 148 | 2039.7949 | -2.0778
75 | 150 | 2060.5469 | -1.5852
76 | 152 | 2086.1816 | -1.0568
77 | 154 | 2114.2578 | -0.4784
78 | 156 | 2143.5547 | 0.14281
79 | 158 | 2171.6309 | 0.80686
80 | 160 | 2202.1484 | 1.4923
81 | 162 | 2230.2246 | 2.2135
82 | 164 | 2259.5215 | 2.9561
83 | 166 | 2280.2734 | 3.6701
84 | 168 | 2308.3496 | 4.3913
85 | 170 | 2337.6465 | 5.1196
86 | 172 | 2365.7227 | 5.8337
87 | 174 | 2398.6816 | 6.512
88 | 176 | 2423.0957 | 7.176
89 | 178 | 2456.0547 | 7.8115
90 | 180 | 2475.5859 | 8.3542
91 | 182 | 2504.8828 | 8.8826
92 | 184 | 2531.7383 | 9.3681
93 | 186 | 2561.0352 | 9.8251
94 | 188 | 2591.5527 | 10.2464
95 | 190 | 2620.8496 | 10.6248
96 | 192 | 2650.1465 | 10.9961
97 | 194 | 2675.7812 | 11.3317
98 | 196 | 2700.1953 | 11.5888
99 | 198 | 2725.8301 | 11.8744
100 | 200 | 2755.127 | 12.11
101 | 202 | 2783.2031 | 12.3457
102 | 204 | 2813.7207 | 12.5813
103 | 206 | 2844.2383 | 12.7812
104 | 208 | 2869.873 | 12.974
105 | 210 | 2899.1699 | 13.1668
106 | 212 | 2918.7012 | 13.3167
107 | 214 | 2949.2188 | 13.481
108 | 216 | 2979.7363 | 13.6381
109 | 218 | 3007.8125 | 13.7809
110 | 220 | 3034.668 | 13.9237
111 | 222 | 3065.1855 | 14.0736
112 | 224 | 3096.9238 | 14.195
113 | 226 | 3116.4551 | 14.3235
114 | 228 | 3143.3105 | 14.4378
115 | 230 | 3171.3867 | 14.552
116 | 232 | 3200.6836 | 14.6663
117 | 234 | 3232.4219 | 14.7734
118 | 236 | 3260.498 | 14.8876
119 | 238 | 3288.5742 | 15.0019
120 | 240 | 3316.6504 | 15.0804
121 | 242 | 3337.4023 | 15.1947
122 | 244 | 3369.1406 | 15.2803
123 | 246 | 3395.9961 | 15.366
124 | 248 | 3426.5137 | 15.4731
125 | 250 | 3453.3691 | 15.5517
126 | 252 | 3482.666 | 15.6445
127 | 254 | 3457.0312 | 15.6873
128 | 256 | 3424.0723 | 15.7088
129 | 258 | 3397.2168 | 15.7302
130 | 260 | 3366.6992 | 15.7373
131 | 262 | 3338.623 | 15.7445
132 | 264 | 3320.3125 | 15.7516
133 | 266 | 3287.3535 | 15.7445
134 | 268 | 3260.498 | 15.7516
135 | 270 | 3229.9805 | 15.7587
136 | 272 | 3203.125 | 15.7516
137 | 274 | 3175.0488 | 15.7302
138 | 276 | 3143.3105 | 15.7302
139 | 278 | 3115.2344 | 15.7373
140 | 280 | 3095.7031 | 15.7159
141 | 282 | 3070.0684 | 15.7159
142 | 284 | 3038.3301 | 15.7016
143 | 286 | 3006.5918 | 15.6873
144 | 288 | 2979.7363 | 15.6873
145 | 290 | 2950.4395 | 15.6802
146 | 292 | 2922.3633 | 15.6659
147 | 294 | 2902.832 | 15.6659
148 | 296 | 2871.0938 | 15.6445
149 | 298 | 2846.6797 | 15.6374
150 | 300 | 2814.9414 | 15.6231
151 | 302 | 2786.8652 | 15.6159
152 | 304 | 2757.5684 | 15.5874
153 | 306 | 2727.0508 | 15.5874
154 | 308 | 2700.1953 | 15.5802
155 | 310 | 2679.4434 | 15.5802
156 | 312 | 2652.5879 | 15.5588
157 | 314 | 2620.8496 | 15.5517
158 | 316 | 2590.332 | 15.5374
159 | 318 | 2563.4766 | 15.5302
160 | 320 | 2532.959 | 15.5017
161 | 322 | 2504.8828 | 15.5017
162 | 324 | 2475.5859 | 15.4731
163 | 326 | 2453.6133 | 15.4588
164 | 328 | 2429.1992 | 15.4446
165 | 330 | 2396.2402 | 15.4231
166 | 332 | 2370.6055 | 15.4231
167 | 334 | 2340.0879 | 15.4089
168 | 336 | 2308.3496 | 15.3946
169 | 338 | 2282.7148 | 15.3874
170 | 340 | 2261.9629 | 15.3732
171 | 342 | 2235.1074 | 15.3446
172 | 344 | 2203.3691 | 15.3375
173 | 346 | 2171.6309 | 15.316
174 | 348 | 2147.2168 | 15.2946
175 | 350 | 2116.6992 | 15.2946
176 | 352 | 2089.8438 | 15.2803
177 | 354 | 2058.1055 | 15.2446
178 | 356 | 2036.1328 | 15.2375
179 | 358 | 2010.498 | 15.2089
180 | 360 | 1982.4219 | 15.2089
181 | 362 | 1951.9043 | 15.1732
182 | 364 | 1922.6074 | 15.1589
183 | 366 | 1890.8691 | 15.1518
184 | 368 | 1865.2344 | 15.1161
185 | 370 | 1837.1582 | 15.109
186 | 372 | 1816.4062 | 15.0947
187 | 374 | 1785.8887 | 15.0804
188 | 376 | 1756.5918 | 15.059
189 | 378 | 1727.2949 | 15.0376
190 | 380 | 1700.4395 | 15.009
191 | 382 | 1672.3633 | 14.9876
192 | 384 | 1640.625 | 14.9662
193 | 386 | 1608.8867 | 14.9519
194 | 388 | 1593.0176 | 14.9376
195 | 390 | 1563.7207 | 14.9019
196 | 392 | 1534.4238 | 14.8876
197 | 394 | 1506.3477 | 14.8733
198 | 396 | 1473.3887 | 14.8448
199 | 398 | 1447.7539 | 14.8091
200 | 400 | 1417.2363 | 14.8019
201 | 402 | 1398.9258 | 14.7734
202 | 404 | 1370.8496 | 14.7448
203 | 406 | 1336.6699 | 14.7305
204 | 408 | 1313.4766 | 14.7091
205 | 410 | 1281.7383 | 14.6877
206 | 412 | 1253.6621 | 14.652
207 | 414 | 1224.3652 | 14.6306
208 | 416 | 1193.8477 | 14.6091
209 | 418 | 1175.5371 | 14.5877
210 | 420 | 1145.0195 | 14.552
211 | 422 | 1116.9434 | 14.5163
212 | 424 | 1090.0879 | 14.502
213 | 426 | 1057.1289 | 14.4735
214 | 428 | 1029.0527 | 14.4521
215 | 430 | 998.5352 | 14.4092
216 | 432 | 970.459 | 14.3949
217 | 434 | 952.1484 | 14.3664
218 | 436 | 921.6309 | 14.3307
219 | 438 | 893.5547 | 14.3021
220 | 440 | 863.0371 | 14.2807
221 | 442 | 833.7402 | 14.2521
222 | 444 | 806.8848 | 14.2164
223 | 446 | 777.5879 | 14.1879
224 | 448 | 756.8359 | 14.1593
225 | 450 | 726.3184 | 14.1307
226 | 452 | 698.2422 | 14.1093
227 | 454 | 670.166 | 14.0593
228 | 456 | 640.8691 | 14.0379
229 | 458 | 610.3516 | 13.9808
230 | 460 | 581.0547 | 13.9594
231 | 462 | 554.1992 | 13.9237
232 | 464 | 535.8887 | 13.888
233 | 466 | 505.3711 | 13.8451
234 | 468 | 474.8535 | 13.8023
235 | 470 | 444.3359 | 13.7737
236 | 472 | 417.4805 | 13.7452
237 | 474 | 389.4043 | 13.6952
238 | 476 | 360.1074 | 13.6666
239 | 478 | 329.5898 | 13.6238
240 | 480 | 308.8379 | 13.5952
241 | 482 | 283.2031 | 13.5524
242 | 484 | 255.127 | 13.5024
243 | 486 | 224.6094 | 13.4595
244 | 488 | 192.8711 | 13.4096
245 | 490 | 163.5742 | 13.3667
246 | 492 | 134.2773 | 13.3239
247 | 494 | 108.6426 | 13.2668
248 | 496 | 87.8906 | 13.2311
249 | 498 | 57.373 | 13.1811
250 | 500 | 28.0762 | 13.1382
251 | 502 | 0 | 13.0954
252 | 504 | -18.3105 | 13.0454
253 | 506 | -47.6074 | 12.9954
254 | 508 | -78.125 | 12.9312
255 | 510 | -107.4219 | 12.8812
256 | 512 | -136.7188 | 12.8169
257 | 514 | -163.5742 | 12.7812
258 | 516 | -191.6504 | 12.7241
259 | 518 | -213.623 | 12.6598
260 | 520 | -244.1406 | 12.6098
261 | 522 | -272.2168 | 12.5527
262 | 524 | -300.293 | 12.4956
263 | 526 | -325.9277 | 12.4242
264 | 528 | -360.1074 | 12.3599
265 | 530 | -389.4043 | 12.2885
266 | 532 | -418.7012 | 12.2314
267 | 534 | -437.0117 | 12.1671
268 | 536 | -463.8672 | 12.0957
269 | 538 | -495.6055 | 12.0315
270 | 540 | -524.9023 | 11.9601
271 | 542 | -552.9785 | 11.8744
272 | 544 | -581.0547 | 11.803
273 | 546 | -609.1309 | 11.7173
274 | 548 | -640.8691 | 11.6388
275 | 550 | -660.4004 | 11.5674
276 | 552 | -689.6973 | 11.496
277 | 554 | -717.7734 | 11.4103
278 | 556 | -744.6289 | 11.3246
279 | 558 | -777.5879 | 11.2246
280 | 560 | -806.8848 | 11.1247
281 | 562 | -836.1816 | 11.0318
282 | 564 | -854.4922 | 10.939
283 | 566 | -881.3477 | 10.8462
284 | 568 | -913.0859 | 10.7462
285 | 570 | -941.1621 | 10.6391
286 | 572 | -971.6797 | 10.532
287 | 574 | -999.7559 | 10.4249
288 | 576 | -1026.6113 | 10.3107
289 | 578 | -1058.3496 | 10.175
290 | 580 | -1077.8809 | 10.0679
291 | 582 | -1107.1777 | 9.9465
292 | 584 | -1136.4746 | 9.818
293 | 586 | -1162.1094 | 9.6752
294 | 588 | -1193.8477 | 9.5395
295 | 590 | -1221.9238 | 9.3967
296 | 592 | -1252.4414 | 9.2325
297 | 594 | -1281.7383 | 9.0754
298 | 596 | -1300.0488 | 8.9326
299 | 598 | -1329.3457 | 8.7898
300 | 600 | -1358.6426 | 8.6327
301 | 602 | -1389.1602 | 8.4542
302 | 604 | -1418.457 | 8.2614
303 | 606 | -1445.3125 | 8.0829
304 | 608 | -1474.6094 | 7.8758
305 | 610 | -1503.9062 | 7.6616
306 | 612 | -1525.8789 | 7.4759
307 | 614 | -1555.1758 | 7.276
308 | 616 | -1579.5898 | 7.0547
309 | 618 | -1613.7695 | 6.819
310 | 620 | -1640.625 | 6.5691
311 | 622 | -1669.9219 | 6.3049
312 | 624 | -1699.2188 | 6.0479
313 | 626 | -1715.0879 | 5.7837
314 | 628 | -1746.8262 | 5.5123
315 | 630 | -1776.123 | 5.2125
316 | 632 | -1805.4199 | 4.8911
317 | 634 | -1832.2754 | 4.5484
318 | 636 | -1864.0137 | 4.1842
319 | 638 | -1893.3105 | 3.7915
320 | 640 | -1920.166 | 3.3702
321 | 642 | -1942.1387 | 2.9632
322 | 644 | -1966.5527 | 2.5134
323 | 646 | -1995.8496 | 2.035
324 | 648 | -2027.5879 | 1.5066
325 | 650 | -2058.1055 | 0.94253
326 | 652 | -2087.4023 | 0.34274
327 | 654 | -2115.4785 | -0.30703
328 | 656 | -2144.7754 | -0.97823
329 | 658 | -2164.3066 | -1.6494
330 | 660 | -2194.8242 | -2.3492
331 | 662 | -2220.459 | -3.0703
332 | 664 | -2248.5352 | -3.8058
333 | 666 | -2280.2734 | -4.5555
334 | 668 | -2310.791 | -5.291
335 | 670 | -2337.6465 | -5.9979
336 | 672 | -2357.1777 | -6.6477
337 | 674 | -2384.0332 | -7.276
338 | 676 | -2414.5508 | -7.8758
339 | 678 | -2446.2891 | -8.4399
340 | 680 | -2475.5859 | -8.9754
341 | 682 | -2504.8828 | -9.461
342 | 684 | -2530.5176 | -9.9179
343 | 686 | -2563.4766 | -10.3321
344 | 688 | -2581.7871 | -10.682
345 | 690 | -2609.8633 | -11.0176
346 | 692 | -2641.6016 | -11.3246
347 | 694 | -2666.0156 | -11.6173
348 | 696 | -2698.9746 | -11.8887
349 | 698 | -2725.8301 | -12.1243
350 | 700 | -2758.7891 | -12.3671
351 | 702 | -2785.6445 | -12.5741
352 | 704 | -2801.5137 | -12.7669
353 | 706 | -2834.4727 | -12.9526
354 | 708 | -2860.1074 | -13.1311
355 | 710 | -2890.625 | -13.2953
356 | 712 | -2919.9219 | -13.4524
357 | 714 | -2951.6602 | -13.6095
358 | 716 | -2979.7363 | -13.7594
359 | 718 | -3010.2539 | -13.8951
360 | 720 | -3029.7852 | -14.0236
361 | 722 | -3059.082 | -14.1522
362 | 724 | -3087.1582 | -14.2664
363 | 726 | -3111.5723 | -14.3949
364 | 728 | -3145.752 | -14.5092
365 | 730 | -3175.0488 | -14.6091
366 | 732 | -3203.125 | -14.7305
367 | 734 | -3221.4355 | -14.8305
368 | 736 | -3247.0703 | -14.9162
369 | 738 | -3280.0293 | -15.0304
370 | 740 | -3310.5469 | -15.1161
371 | 742 | -3338.623 | -15.2232
372 | 744 | -3364.2578 | -15.3089
373 | 746 | -3397.2168 | -15.3946
374 | 748 | -3424.0723 | -15.4874
375 | 750 | -3444.8242 | -15.5731
376 | 752 | -3474.1211 | -15.6588
377 | 754 | -3442.3828 | -15.6873
378 | 756 | -3426.5137 | -15.7159
379 | 758 | -3394.7754 | -15.7302
380 | 760 | -3366.6992 | -15.7516
381 | 762 | -3337.4023 | -15.7516
382 | 764 | -3306.8848 | -15.7587
383 | 766 | -3281.25 | -15.7516
384 | 768 | -3249.5117 | -15.7587
385 | 770 | -3221.4355 | -15.7516
386 | 772 | -3199.4629 | -15.7445
387 | 774 | -3171.3867 | -15.7516
388 | 776 | -3145.752 | -15.7302
389 | 778 | -3114.0137 | -15.7302
390 | 780 | -3083.4961 | -15.7159
391 | 782 | -3054.1992 | -15.7159
392 | 784 | -3026.123 | -15.7016
393 | 786 | -3010.2539 | -15.7016
394 | 788 | -2977.2949 | -15.6873
395 | 790 | -2947.998 | -15.6802
396 | 792 | -2918.7012 | -15.6659
397 | 794 | -2890.625 | -15.6588
398 | 796 | -2863.7695 | -15.6374
399 | 798 | -2832.0312 | -15.6374
400 | 800 | -2803.9551 | -15.6302
401 | 802 | -2784.4238 | -15.6159
402 | 804 | -2753.9062 | -15.6088
403 | 806 | -2728.2715 | -15.5874
404 | 808 | -2695.3125 | -15.5802
405 | 810 | -2667.2363 | -15.5659
406 | 812 | -2637.9395 | -15.5517
407 | 814 | -2608.6426 | -15.5517
408 | 816 | -2581.7871 | -15.5302
409 | 818 | -2561.0352 | -15.516
410 | 820 | -2531.7383 | -15.5017
411 | 822 | -2502.4414 | -15.4874
412 | 824 | -2473.1445 | -15.4803
413 | 826 | -2447.5098 | -15.466
414 | 828 | -2414.5508 | -15.4517
415 | 830 | -2386.4746 | -15.4374
416 | 832 | -2357.1777 | -15.416
417 | 834 | -2337.6465 | -15.416
418 | 836 | -2308.3496 | -15.3946
419 | 838 | -2277.832 | -15.3803
420 | 840 | -2249.7559 | -15.3589
421 | 842 | -2221.6797 | -15.3517
422 | 844 | -2192.3828 | -15.3375
423 | 846 | -2165.5273 | -15.316
424 | 848 | -2143.5547 | -15.3018
425 | 850 | -2113.0371 | -15.2803
426 | 852 | -2084.9609 | -15.2589
427 | 854 | -2055.6641 | -15.2518
428 | 856 | -2028.8086 | -15.2375
429 | 858 | -1997.0703 | -15.2161
430 | 860 | -1967.7734 | -15.2089
431 | 862 | -1938.4766 | -15.1875
432 | 864 | -1920.166 | -15.1732
433 | 866 | -1895.752 | -15.1589
434 | 868 | -1862.793 | -15.1304
435 | 870 | -1832.2754 | -15.1161
436 | 872 | -1802.9785 | -15.0947
437 | 874 | -1773.6816 | -15.0733
438 | 876 | -1748.0469 | -15.059
439 | 878 | -1716.3086 | -15.0304
440 | 880 | -1696.7773 | -15.0161
441 | 882 | -1667.4805 | -14.9947
442 | 884 | -1639.4043 | -14.9804
443 | 886 | -1612.5488 | -14.9662
444 | 888 | -1580.8105 | -14.9305
445 | 890 | -1551.5137 | -14.9162
446 | 892 | -1520.9961 | -14.8948
447 | 894 | -1502.6855 | -14.8733
448 | 896 | -1475.8301 | -14.8519
449 | 898 | -1444.0918 | -14.8305
450 | 900 | -1413.5742 | -14.8162
451 | 902 | -1386.7188 | -14.7877
452 | 904 | -1357.4219 | -14.7591
453 | 906 | -1330.5664 | -14.7305
454 | 908 | -1300.0488 | -14.7162
455 | 910 | -1279.2969 | -14.6877
456 | 912 | -1250 | -14.6805
457 | 914 | -1221.9238 | -14.6448
458 | 916 | -1195.0684 | -14.6234
459 | 918 | -1162.1094 | -14.5949
460 | 920 | -1132.8125 | -14.5663
461 | 922 | -1107.1777 | -14.5377
462 | 924 | -1076.6602 | -14.502
463 | 926 | -1059.5703 | -14.4949
464 | 928 | -1025.3906 | -14.4592
465 | 930 | -997.3145 | -14.4235
466 | 932 | -969.2383 | -14.4092
467 | 934 | -938.7207 | -14.3878
468 | 936 | -914.3066 | -14.3521
469 | 938 | -880.127 | -14.3235
470 | 940 | -852.0508 | -14.2878
471 | 942 | -833.7402 | -14.2521
472 | 944 | -803.2227 | -14.2378
473 | 946 | -777.5879 | -14.195
474 | 948 | -744.6289 | -14.1736
475 | 950 | -715.332 | -14.1307
476 | 952 | -687.2559 | -14.1093
477 | 954 | -657.959 | -14.0665
478 | 956 | -639.6484 | -14.0379
479 | 958 | -610.3516 | -14.0094
480 | 960 | -579.834 | -13.9737
481 | 962 | -550.5371 | -13.938
482 | 964 | -522.4609 | -13.9022
483 | 966 | -495.6055 | -13.8665
484 | 968 | -465.0879 | -13.8237
485 | 970 | -437.0117 | -13.7809
486 | 972 | -415.0391 | -13.7523
487 | 974 | -386.9629 | -13.7237
488 | 976 | -357.666 | -13.6738
489 | 978 | -330.8105 | -13.6381
490 | 980 | -300.293 | -13.5952
491 | 982 | -269.7754 | -13.5524
492 | 984 | -242.9199 | -13.5095
493 | 986 | -212.4023 | -13.481
494 | 988 | -194.0918 | -13.4238
495 | 990 | -167.2363 | -13.3953
496 | 992 | -134.2773 | -13.3382
497 | 994 | -107.4219 | -13.3025
498 | 996 | -75.6836 | -13.2525
499 | 998 | -50.0488 | -13.2025
500 | 1000 | -20.752 | -13.1597
501 | 1002 | 0 | -13.1097
Center data before PMax, ±Pr and ±Vc Calc.
PMax (µC/cm2) | 15.6445
Pr (µC/cm2) | 13.0954
-Pr (µC/cm2) | -13.1097
Ec (kV/cm) | 467963.5304
-Ec (kV/cm) | -460384.3739
CMax-Eff (nF) | 3.6144
Offset (µC/cm2) | 12.2885
Vert. (±Pr) Shift (µC/cm2) | -0.0071403
Horiz. Shift (±Ec) | 3789.5783
A (Loop Area - µC/cm2·Volts) | 512.3909
Hysteresis Version: 5.3.0 - Radiant Technologies, Inc., 1999 - 10/02/14