## Hysteresis Task
Hysteresis
Executed Version | 5.3.0
Vision Version | 5.3.1 (R)
Vision Compiled | 2014-09-10
Driver Version | 5.1.14
Windows Version | Windows 7
Processor Information | x86 (AMD or Intel) - 4 Processors
Tester Name | RT66B0914-297
Tester S/N | RT66B0914-297
Internal Amp Type | No Internal Amp
Internal Amp Serial | 0
Execution Count | 1
Excel Date | 9/11/2023 - 19:54:10
Configuration Date | 2023-11-09 17:35
Execution Date | 2023-11-09 19:53
Sample Info.
Sample Name
Lot Name
Wafer Name
Die Row/Column | 0/0
Capacitor ID | 0
Area (cm2) | 0.80953
Thickness (µm) | 2190
Mux Adjust | Disabled
Amplifier | High Voltage (HVA)
HVI Channel/Port | 1/1
DRIVE Gain Factor | 1000
DRIVE Voltage Limit | 4000
Tester Info
Tester Name | RT66B0914-297
Tester Serial Number | RT66B0914-297
Return Signal Amp. Level [Index] | HVI: 0.000021 [5]
Hysteresis Info
Task Name | Hyst-1
Max. Volts | 3723
Max. Field (kV/cm) | 17
Hysteresis Period (ms) | 1000
Preset Disabled
Profile | Standard Bipolar
Data | Valid Data
Point | Time (ms) | Field (kV/cm) | Measured Polarization (µC/cm2)
1 | 2 | 0 | -12.8169
2 | 4 | 29.2969 | -12.8169
3 | 6 | 57.373 | -12.8169
4 | 8 | 87.8906 | -12.8883
5 | 10 | 115.9668 | -12.8169
6 | 12 | 147.7051 | -12.9597
7 | 14 | 175.7812 | -12.7455
8 | 16 | 202.6367 | -12.7455
9 | 18 | 234.375 | -12.6741
10 | 20 | 261.2305 | -12.7455
11 | 22 | 292.9688 | -12.6741
12 | 24 | 332.0312 | -12.6741
13 | 26 | 356.4453 | -12.6027
14 | 28 | 388.1836 | -12.6741
15 | 30 | 418.7012 | -12.6741
16 | 32 | 445.5566 | -12.5313
17 | 34 | 473.6328 | -12.5313
18 | 36 | 504.1504 | -12.3885
19 | 38 | 532.2266 | -12.3885
20 | 40 | 562.7441 | -12.3171
21 | 42 | 590.8203 | -12.3171
22 | 44 | 618.8965 | -12.1029
23 | 46 | 651.8555 | -12.1743
24 | 48 | 677.4902 | -12.1029
25 | 50 | 706.7871 | -11.9601
26 | 52 | 734.8633 | -11.9601
27 | 54 | 766.6016 | -11.8173
28 | 56 | 797.1191 | -11.8173
29 | 58 | 822.7539 | -11.6745
30 | 60 | 850.8301 | -11.6031
31 | 62 | 882.5684 | -11.6031
32 | 64 | 922.8516 | -11.3888
33 | 66 | 949.707 | -11.4603
34 | 68 | 980.2246 | -11.246
35 | 70 | 1008.3008 | -11.1746
36 | 72 | 1040.0391 | -10.9604
37 | 74 | 1069.3359 | -10.9604
38 | 76 | 1093.75 | -10.7462
39 | 78 | 1126.709 | -10.7462
40 | 80 | 1156.0059 | -10.532
41 | 82 | 1185.3027 | -10.4606
42 | 84 | 1214.5996 | -10.3892
43 | 86 | 1240.2344 | -10.175
44 | 88 | 1270.752 | -9.9608
45 | 90 | 1301.2695 | -9.818
46 | 92 | 1328.125 | -9.818
47 | 94 | 1356.2012 | -9.6038
48 | 96 | 1387.9395 | -9.5324
49 | 98 | 1414.7949 | -9.3181
50 | 100 | 1445.3125 | -9.1753
51 | 102 | 1474.6094 | -8.9611
52 | 104 | 1513.6719 | -8.7469
53 | 106 | 1544.1895 | -8.6041
54 | 108 | 1569.8242 | -8.3899
55 | 110 | 1599.1211 | -8.1043
56 | 112 | 1630.8594 | -7.8901
57 | 114 | 1661.377 | -7.7473
58 | 116 | 1688.2324 | -7.3903
59 | 118 | 1718.75 | -7.2474
60 | 120 | 1745.6055 | -6.8904
61 | 122 | 1778.5645 | -6.6048
62 | 124 | 1805.4199 | -6.3192
63 | 126 | 1831.0547 | -5.9622
64 | 128 | 1865.2344 | -5.6052
65 | 130 | 1893.3105 | -5.4624
66 | 132 | 1918.9453 | -5.1053
67 | 134 | 1950.6836 | -4.5341
68 | 136 | 1978.7598 | -4.3199
69 | 138 | 2006.8359 | -3.8201
70 | 140 | 2038.5742 | -3.3203
71 | 142 | 2065.4297 | -2.8918
72 | 144 | 2104.4922 | -2.1064
73 | 146 | 2136.2305 | -1.6066
74 | 148 | 2163.0859 | -1.0353
75 | 150 | 2191.1621 | -0.32132
76 | 152 | 2224.1211 | 0.53553
77 | 154 | 2252.1973 | 1.321
78 | 156 | 2277.832 | 2.035
79 | 158 | 2309.5703 | 2.8204
80 | 160 | 2338.8672 | 3.6773
81 | 162 | 2365.7227 | 4.5341
82 | 164 | 2393.7988 | 5.391
83 | 166 | 2426.7578 | 6.1764
84 | 168 | 2453.6133 | 6.819
85 | 170 | 2480.4688 | 7.6045
86 | 172 | 2514.6484 | 8.3185
87 | 174 | 2543.9453 | 8.8897
88 | 176 | 2569.5801 | 9.461
89 | 178 | 2601.3184 | 10.0322
90 | 180 | 2633.0566 | 10.3892
91 | 182 | 2658.6914 | 10.889
92 | 184 | 2696.5332 | 11.3174
93 | 186 | 2725.8301 | 11.6031
94 | 188 | 2755.127 | 11.8887
95 | 190 | 2783.2031 | 12.2457
96 | 192 | 2811.2793 | 12.4599
97 | 194 | 2840.5762 | 12.7455
98 | 196 | 2873.5352 | 12.9597
99 | 198 | 2900.3906 | 13.2453
100 | 200 | 2927.2461 | 13.3167
101 | 202 | 2956.543 | 13.6024
102 | 204 | 2988.2812 | 13.7452
103 | 206 | 3018.7988 | 13.888
104 | 208 | 3046.875 | 14.0308
105 | 210 | 3076.1719 | 14.1736
106 | 212 | 3106.6895 | 14.3164
107 | 214 | 3135.9863 | 14.5306
108 | 216 | 3160.4004 | 14.602
109 | 218 | 3194.5801 | 14.7448
110 | 220 | 3223.877 | 14.8876
111 | 222 | 3251.9531 | 14.8876
112 | 224 | 3289.7949 | 15.1018
113 | 226 | 3316.6504 | 15.0304
114 | 228 | 3347.168 | 15.1732
115 | 230 | 3376.4648 | 15.3874
116 | 232 | 3403.3203 | 15.4588
117 | 234 | 3433.8379 | 15.6017
118 | 236 | 3464.3555 | 15.6731
119 | 238 | 3491.2109 | 15.8159
120 | 240 | 3520.5078 | 15.8159
121 | 242 | 3549.8047 | 15.9587
122 | 244 | 3580.3223 | 16.0301
123 | 246 | 3609.6191 | 16.1729
124 | 248 | 3637.6953 | 16.1729
125 | 250 | 3665.7715 | 16.1729
126 | 252 | 3698.7305 | 16.3871
127 | 254 | 3669.4336 | 16.3871
128 | 256 | 3636.4746 | 16.3157
129 | 258 | 3610.8398 | 16.3871
130 | 260 | 3581.543 | 16.5299
131 | 262 | 3553.4668 | 16.3157
132 | 264 | 3521.7285 | 16.3871
133 | 266 | 3491.2109 | 16.4585
134 | 268 | 3465.5762 | 16.3871
135 | 270 | 3436.2793 | 16.4585
136 | 272 | 3405.7617 | 16.4585
137 | 274 | 3375.2441 | 16.3157
138 | 276 | 3347.168 | 16.3157
139 | 278 | 3317.8711 | 16.3871
140 | 280 | 3288.5742 | 16.3157
141 | 282 | 3248.291 | 16.4585
142 | 284 | 3218.9941 | 16.3157
143 | 286 | 3194.5801 | 16.4585
144 | 288 | 3160.4004 | 16.3157
145 | 290 | 3131.1035 | 16.3871
146 | 292 | 3104.248 | 16.3157
147 | 294 | 3076.1719 | 16.2443
148 | 296 | 3046.875 | 16.1729
149 | 298 | 3016.3574 | 16.3157
150 | 300 | 2987.0605 | 16.3157
151 | 302 | 2960.2051 | 16.3157
152 | 304 | 2932.1289 | 16.3157
153 | 306 | 2901.6113 | 16.2443
154 | 308 | 2874.7559 | 16.3871
155 | 310 | 2844.2383 | 16.2443
156 | 312 | 2814.9414 | 16.1729
157 | 314 | 2785.6445 | 16.3157
158 | 316 | 2753.9062 | 16.1015
159 | 318 | 2728.2715 | 16.1015
160 | 320 | 2697.7539 | 16.1729
161 | 322 | 2658.6914 | 16.0301
162 | 324 | 2628.1738 | 16.1015
163 | 326 | 2598.877 | 16.0301
164 | 328 | 2570.8008 | 16.0301
165 | 330 | 2541.5039 | 16.0301
166 | 332 | 2509.7656 | 16.0301
167 | 334 | 2481.6895 | 16.1015
168 | 336 | 2454.834 | 15.9587
169 | 338 | 2424.3164 | 16.0301
170 | 340 | 2395.0195 | 15.9587
171 | 342 | 2365.7227 | 15.9587
172 | 344 | 2336.4258 | 15.8873
173 | 346 | 2310.791 | 15.8873
174 | 348 | 2279.0527 | 15.9587
175 | 350 | 2249.7559 | 15.8873
176 | 352 | 2224.1211 | 15.8873
177 | 354 | 2193.6035 | 15.8159
178 | 356 | 2163.0859 | 15.8159
179 | 358 | 2136.2305 | 15.7445
180 | 360 | 2103.2715 | 15.8159
181 | 362 | 2067.8711 | 15.6731
182 | 364 | 2039.7949 | 15.7445
183 | 366 | 2006.8359 | 15.7445
184 | 368 | 1981.2012 | 15.8159
185 | 370 | 1950.6836 | 15.8159
186 | 372 | 1921.3867 | 15.6731
187 | 374 | 1893.3105 | 15.6731
188 | 376 | 1860.3516 | 15.6731
189 | 378 | 1833.4961 | 15.6017
190 | 380 | 1805.4199 | 15.6017
191 | 382 | 1774.9023 | 15.4588
192 | 384 | 1744.3848 | 15.5302
193 | 386 | 1717.5293 | 15.5302
194 | 388 | 1687.0117 | 15.6017
195 | 390 | 1657.7148 | 15.4588
196 | 392 | 1629.6387 | 15.5302
197 | 394 | 1599.1211 | 15.5302
198 | 396 | 1573.4863 | 15.4588
199 | 398 | 1540.5273 | 15.4588
200 | 400 | 1511.2305 | 15.4588
201 | 402 | 1477.0508 | 15.3874
202 | 404 | 1447.7539 | 15.3874
203 | 406 | 1416.0156 | 15.3874
204 | 408 | 1390.3809 | 15.316
205 | 410 | 1359.8633 | 15.316
206 | 412 | 1329.3457 | 15.2446
207 | 414 | 1298.8281 | 15.1018
208 | 416 | 1268.3105 | 15.2446
209 | 418 | 1241.4551 | 15.2446
210 | 420 | 1214.5996 | 15.1018
211 | 422 | 1181.6406 | 15.0304
212 | 424 | 1152.3438 | 15.1018
213 | 426 | 1125.4883 | 15.0304
214 | 428 | 1094.9707 | 15.0304
215 | 430 | 1065.6738 | 14.959
216 | 432 | 1036.377 | 14.8162
217 | 434 | 1008.3008 | 15.0304
218 | 436 | 981.4453 | 14.8876
219 | 438 | 949.707 | 14.8876
220 | 440 | 919.1895 | 14.8162
221 | 442 | 883.7891 | 14.8162
222 | 444 | 853.2715 | 14.8162
223 | 446 | 825.1953 | 14.6734
224 | 448 | 795.8984 | 14.7448
225 | 450 | 766.6016 | 14.602
226 | 452 | 738.5254 | 14.7448
227 | 454 | 709.2285 | 14.602
228 | 456 | 677.4902 | 14.602
229 | 458 | 653.0762 | 14.602
230 | 460 | 623.7793 | 14.602
231 | 462 | 592.041 | 14.5306
232 | 464 | 563.9648 | 14.4592
233 | 466 | 532.2266 | 14.3878
234 | 468 | 506.5918 | 14.3878
235 | 470 | 476.0742 | 14.3164
236 | 472 | 444.3359 | 14.245
237 | 474 | 416.2598 | 14.3164
238 | 476 | 386.9629 | 14.3164
239 | 478 | 356.4453 | 14.1736
240 | 480 | 329.5898 | 14.245
241 | 482 | 288.0859 | 14.1022
242 | 484 | 258.7891 | 14.0308
243 | 486 | 233.1543 | 14.0308
244 | 488 | 201.416 | 13.9594
245 | 490 | 172.1191 | 13.888
246 | 492 | 144.043 | 13.8166
247 | 494 | 114.7461 | 13.888
248 | 496 | 89.1113 | 13.7452
249 | 498 | 57.373 | 13.6738
250 | 500 | 26.8555 | 13.6738
251 | 502 | 1.2207 | 13.6738
252 | 504 | -28.0762 | 13.4595
253 | 506 | -57.373 | 13.4595
254 | 508 | -87.8906 | 13.3881
255 | 510 | -115.9668 | 13.3881
256 | 512 | -142.8223 | 13.3881
257 | 514 | -173.3398 | 13.3881
258 | 516 | -203.8574 | 13.1025
259 | 518 | -230.7129 | 13.1025
260 | 520 | -260.0098 | 13.1739
261 | 522 | -288.0859 | 12.9597
262 | 524 | -317.3828 | 12.9597
263 | 526 | -349.1211 | 12.8169
264 | 528 | -375.9766 | 12.8883
265 | 530 | -405.2734 | 12.9597
266 | 532 | -434.5703 | 12.6741
267 | 534 | -463.8672 | 12.6741
268 | 536 | -496.8262 | 12.6027
269 | 538 | -522.4609 | 12.5313
270 | 540 | -550.5371 | 12.3885
271 | 542 | -582.2754 | 12.3171
272 | 544 | -620.1172 | 12.3171
273 | 546 | -651.8555 | 12.1743
274 | 548 | -678.7109 | 12.1029
275 | 550 | -708.0078 | 12.0315
276 | 552 | -738.5254 | 11.8173
277 | 554 | -766.6016 | 11.8887
278 | 556 | -797.1191 | 11.8173
279 | 558 | -825.1953 | 11.6031
280 | 560 | -855.7129 | 11.5317
281 | 562 | -885.0098 | 11.3888
282 | 564 | -913.0859 | 11.3174
283 | 566 | -939.9414 | 11.246
284 | 568 | -972.9004 | 11.1746
285 | 570 | -999.7559 | 10.9604
286 | 572 | -1027.832 | 10.889
287 | 574 | -1057.1289 | 10.8176
288 | 576 | -1086.4258 | 10.6034
289 | 578 | -1114.502 | 10.4606
290 | 580 | -1143.7988 | 10.4606
291 | 582 | -1173.0957 | 10.3178
292 | 584 | -1210.9375 | 10.1036
293 | 586 | -1243.8965 | 10.0322
294 | 588 | -1269.5312 | 9.6752
295 | 590 | -1298.8281 | 9.6752
296 | 592 | -1330.5664 | 9.461
297 | 594 | -1359.8633 | 9.2467
298 | 596 | -1390.3809 | 9.1753
299 | 598 | -1417.2363 | 8.8897
300 | 600 | -1446.5332 | 8.8183
301 | 602 | -1475.8301 | 8.6041
302 | 604 | -1505.127 | 8.2471
303 | 606 | -1531.9824 | 8.1043
304 | 608 | -1563.7207 | 7.9615
305 | 610 | -1593.0176 | 7.7473
306 | 612 | -1618.6523 | 7.4617
307 | 614 | -1650.3906 | 7.176
308 | 616 | -1676.0254 | 6.9618
309 | 618 | -1710.2051 | 6.6762
310 | 620 | -1738.2812 | 6.462
311 | 622 | -1763.916 | 6.1764
312 | 624 | -1804.1992 | 5.748
313 | 626 | -1833.4961 | 5.4624
314 | 628 | -1862.793 | 5.1053
315 | 630 | -1889.6484 | 4.6055
316 | 632 | -1922.6074 | 4.1771
317 | 634 | -1948.2422 | 3.8201
318 | 636 | -1982.4219 | 3.3203
319 | 638 | -2008.0566 | 2.8918
320 | 640 | -2037.3535 | 2.2492
321 | 642 | -2069.0918 | 1.678
322 | 644 | -2098.3887 | 1.0353
323 | 646 | -2124.0234 | 0.46412
324 | 648 | -2156.9824 | -0.24991
325 | 650 | -2185.0586 | -0.96395
326 | 652 | -2210.6934 | -1.7494
327 | 654 | -2238.7695 | -2.6062
328 | 656 | -2271.7285 | -3.3917
329 | 658 | -2299.8047 | -4.2485
330 | 660 | -2327.8809 | -5.1053
331 | 662 | -2359.6191 | -5.8908
332 | 664 | -2397.4609 | -6.6048
333 | 666 | -2425.5371 | -7.4617
334 | 668 | -2457.2754 | -8.1757
335 | 670 | -2485.3516 | -8.7469
336 | 672 | -2512.207 | -9.3896
337 | 674 | -2541.5039 | -9.9608
338 | 676 | -2572.0215 | -10.4606
339 | 678 | -2597.6562 | -10.889
340 | 680 | -2628.1738 | -11.3174
341 | 682 | -2661.1328 | -11.5317
342 | 684 | -2687.9883 | -11.8173
343 | 686 | -2718.5059 | -12.1743
344 | 688 | -2749.0234 | -12.3885
345 | 690 | -2778.3203 | -12.6741
346 | 692 | -2806.3965 | -13.0311
347 | 694 | -2835.6934 | -13.1739
348 | 696 | -2861.3281 | -13.3881
349 | 698 | -2891.8457 | -13.531
350 | 700 | -2922.3633 | -13.7452
351 | 702 | -2949.2188 | -13.8166
352 | 704 | -2988.2812 | -14.0308
353 | 706 | -3017.5781 | -14.1022
354 | 708 | -3045.6543 | -14.1736
355 | 710 | -3073.7305 | -14.4592
356 | 712 | -3105.4688 | -14.3878
357 | 714 | -3132.3242 | -14.7448
358 | 716 | -3165.2832 | -14.7448
359 | 718 | -3190.918 | -14.8876
360 | 720 | -3221.4355 | -14.959
361 | 722 | -3253.1738 | -15.0304
362 | 724 | -3282.4707 | -15.2446
363 | 726 | -3309.3262 | -15.316
364 | 728 | -3341.0645 | -15.316
365 | 730 | -3365.4785 | -15.4588
366 | 732 | -3398.4375 | -15.6017
367 | 734 | -3424.0723 | -15.6731
368 | 736 | -3453.3691 | -15.8873
369 | 738 | -3482.666 | -15.8159
370 | 740 | -3510.7422 | -15.9587
371 | 742 | -3541.2598 | -15.9587
372 | 744 | -3580.3223 | -16.1015
373 | 746 | -3609.6191 | -16.2443
374 | 748 | -3637.6953 | -16.3157
375 | 750 | -3669.4336 | -16.3871
376 | 752 | -3698.7305 | -16.3871
377 | 754 | -3666.9922 | -16.4585
378 | 756 | -3640.1367 | -16.3871
379 | 758 | -3608.3984 | -16.4585
380 | 760 | -3581.543 | -16.3871
381 | 762 | -3541.2598 | -16.5299
382 | 764 | -3511.9629 | -16.4585
383 | 766 | -3485.1074 | -16.5299
384 | 768 | -3452.1484 | -16.4585
385 | 770 | -3422.8516 | -16.5299
386 | 772 | -3395.9961 | -16.5299
387 | 774 | -3365.4785 | -16.5299
388 | 776 | -3336.1816 | -16.4585
389 | 778 | -3308.1055 | -16.4585
390 | 780 | -3282.4707 | -16.3871
391 | 782 | -3251.9531 | -16.4585
392 | 784 | -3222.6562 | -16.4585
393 | 786 | -3190.918 | -16.4585
394 | 788 | -3162.8418 | -16.4585
395 | 790 | -3134.7656 | -16.5299
396 | 792 | -3106.6895 | -16.3157
397 | 794 | -3076.1719 | -16.3871
398 | 796 | -3046.875 | -16.4585
399 | 798 | -3015.1367 | -16.3157
400 | 800 | -2988.2812 | -16.4585
401 | 802 | -2952.8809 | -16.4585
402 | 804 | -2922.3633 | -16.3871
403 | 806 | -2890.625 | -16.3871
404 | 808 | -2863.7695 | -16.3157
405 | 810 | -2832.0312 | -16.3871
406 | 812 | -2806.3965 | -16.4585
407 | 814 | -2772.2168 | -16.1729
408 | 816 | -2747.8027 | -16.3157
409 | 818 | -2718.5059 | -16.2443
410 | 820 | -2689.209 | -16.3157
411 | 822 | -2658.6914 | -16.3157
412 | 824 | -2631.8359 | -16.1729
413 | 826 | -2601.3184 | -16.3157
414 | 828 | -2570.8008 | -16.3157
415 | 830 | -2541.5039 | -16.2443
416 | 832 | -2513.4277 | -16.1015
417 | 834 | -2482.9102 | -16.1015
418 | 836 | -2457.2754 | -16.2443
419 | 838 | -2425.5371 | -16.1015
420 | 840 | -2397.4609 | -16.1729
421 | 842 | -2358.3984 | -16.1729
422 | 844 | -2329.1016 | -16.1015
423 | 846 | -2298.584 | -16.1729
424 | 848 | -2271.7285 | -16.0301
425 | 850 | -2239.9902 | -16.0301
426 | 852 | -2211.9141 | -16.0301
427 | 854 | -2182.6172 | -15.9587
428 | 856 | -2155.7617 | -15.9587
429 | 858 | -2124.0234 | -15.9587
430 | 860 | -2094.7266 | -15.8159
431 | 862 | -2067.8711 | -15.9587
432 | 864 | -2037.3535 | -15.9587
433 | 866 | -2009.2773 | -15.8159
434 | 868 | -1981.2012 | -15.8159
435 | 870 | -1951.9043 | -15.8159
436 | 872 | -1918.9453 | -15.8873
437 | 874 | -1893.3105 | -15.8159
438 | 876 | -1862.793 | -15.8159
439 | 878 | -1832.2754 | -15.7445
440 | 880 | -1802.9785 | -15.8159
441 | 882 | -1766.3574 | -15.6731
442 | 884 | -1734.6191 | -15.7445
443 | 886 | -1710.2051 | -15.6017
444 | 888 | -1679.6875 | -15.7445
445 | 890 | -1650.3906 | -15.7445
446 | 892 | -1619.873 | -15.6017
447 | 894 | -1594.2383 | -15.6017
448 | 896 | -1560.0586 | -15.6017
449 | 898 | -1531.9824 | -15.6731
450 | 900 | -1502.6855 | -15.6017
451 | 902 | -1474.6094 | -15.5302
452 | 904 | -1445.3125 | -15.5302
453 | 906 | -1418.457 | -15.4588
454 | 908 | -1387.9395 | -15.3874
455 | 910 | -1358.6426 | -15.4588
456 | 912 | -1331.7871 | -15.3874
457 | 914 | -1300.0488 | -15.3874
458 | 916 | -1271.9727 | -15.316
459 | 918 | -1243.8965 | -15.316
460 | 920 | -1214.5996 | -15.316
461 | 922 | -1173.0957 | -15.2446
462 | 924 | -1146.2402 | -15.316
463 | 926 | -1114.502 | -15.2446
464 | 928 | -1086.4258 | -15.1732
465 | 930 | -1055.9082 | -15.1732
466 | 932 | -1029.0527 | -15.1732
467 | 934 | -998.5352 | -15.1732
468 | 936 | -972.9004 | -15.1018
469 | 938 | -939.9414 | -15.1018
470 | 940 | -911.8652 | -15.1018
471 | 942 | -885.0098 | -15.1018
472 | 944 | -853.2715 | -14.959
473 | 946 | -826.416 | -14.8876
474 | 948 | -798.3398 | -14.959
475 | 950 | -769.043 | -14.959
476 | 952 | -736.084 | -14.959
477 | 954 | -711.6699 | -14.8876
478 | 956 | -678.7109 | -14.8876
479 | 958 | -648.1934 | -14.8162
480 | 960 | -620.1172 | -14.6734
481 | 962 | -583.4961 | -14.7448
482 | 964 | -552.9785 | -14.6734
483 | 966 | -523.6816 | -14.602
484 | 968 | -494.3848 | -14.6734
485 | 970 | -466.3086 | -14.5306
486 | 972 | -438.2324 | -14.5306
487 | 974 | -407.7148 | -14.3878
488 | 976 | -378.418 | -14.3878
489 | 978 | -351.5625 | -14.3164
490 | 980 | -321.0449 | -14.3164
491 | 982 | -289.3066 | -14.3164
492 | 984 | -263.6719 | -14.245
493 | 986 | -230.7129 | -14.1736
494 | 988 | -202.6367 | -14.1736
495 | 990 | -173.3398 | -14.0308
496 | 992 | -146.4844 | -14.1736
497 | 994 | -115.9668 | -14.0308
498 | 996 | -87.8906 | -13.9594
499 | 998 | -58.5938 | -13.9594
500 | 1000 | -28.0762 | -13.9594
501 | 1002 | -2.4414 | -13.8166
Center data before PMax, ±Pr and ±Vc Calc.
PMax (µC/cm2) | 16.3871
Pr (µC/cm2) | 13.6648
-Pr (µC/cm2) | -13.8166
Ec (kV/cm) | 482571.2585
-Ec (kV/cm) | -469852.8442
CMax-Eff (nF) | 3.5632
Offset (µC/cm2) | 12.8169
Vert. (±Pr) Shift (µC/cm2) | -0.075866
Horiz. Shift (±Ec) | 6359.2072
A (Loop Area - µC/cm2·Volts) | 550.782
Hysteresis Version: 5.3.0 - Radiant Technologies, Inc., 1999 - 10/02/14