## Hysteresis Task
Hysteresis
Executed Version | 5.3.0
Vision Version | 5.3.1 (R)
Vision Compiled | 2014-09-10
Driver Version | 5.1.14
Windows Version | Windows 7
Processor Information | x86 (AMD or Intel) - 4 Processors
Tester Name | RT66B0914-297
Tester S/N | RT66B0914-297
Internal Amp Type | No Internal Amp
Internal Amp Serial | 0
Execution Count | 1
Excel Date | 9/11/2023 - 19:41:1
Configuration Date | 2023-11-09 17:35
Execution Date | 2023-11-09 19:40
Sample Info.
Sample Name
Lot Name
Wafer Name
Die Row/Column | 0/0
Capacitor ID | 0
Area (cm2) | 0.80953
Thickness (µm) | 2190
Mux Adjust | Disabled
Amplifier | High Voltage (HVA)
HVI Channel/Port | 1/1
DRIVE Gain Factor | 1000
DRIVE Voltage Limit | 4000
Tester Info
Tester Name | RT66B0914-297
Tester Serial Number | RT66B0914-297
Return Signal Amp. Level [Index] | 0.021 [2]
Hysteresis Info
Task Name | Hyst-1
Max. Volts | 525.6
Max. Field (kV/cm) | 2.4
Hysteresis Period (ms) | 1000
Preset Disabled
Profile | Standard Bipolar
Data | Valid Data
Point | Time (ms) | Field (kV/cm) | Measured Polarization (µC/cm2)
1 | 2.35 | 2.4414 | -0.020778
2 | 4.7 | 7.3242 | -0.017565
3 | 7.05 | 9.7656 | -0.017494
4 | 9.4 | 21.9727 | -0.014066
5 | 11.75 | 18.3105 | -0.014066
6 | 14.1 | 28.0762 | -0.010639
7 | 16.45 | 28.0762 | -0.010711
8 | 18.8 | 37.8418 | -0.0072832
9 | 21.15 | 37.8418 | -0.0072832
10 | 23.5 | 48.8281 | -0.0036416
11 | 25.85 | 50.0488 | -0.0035702
12 | 28.2 | 56.1523 | 0.00014281
13 | 30.55 | 54.9316 | 0.00042842
14 | 32.9 | 68.3594 | 0.0038558
15 | 35.25 | 65.918 | 0.00407
16 | 37.6 | 76.9043 | 0.0076402
17 | 39.95 | 75.6836 | 0.0078544
18 | 42.3 | 87.8906 | 0.011639
19 | 44.65 | 85.4492 | 0.011996
20 | 47 | 97.6562 | 0.015709
21 | 49.35 | 97.6562 | 0.016066
22 | 51.7 | 108.6426 | 0.019993
23 | 54.05 | 104.9805 | 0.020207
24 | 56.4 | 113.5254 | 0.024134
25 | 58.75 | 115.9668 | 0.02442
26 | 61.1 | 126.9531 | 0.028347
27 | 63.45 | 124.5117 | 0.028561
28 | 65.8 | 135.498 | 0.032631
29 | 68.15 | 134.2773 | 0.033131
30 | 70.5 | 144.043 | 0.03713
31 | 72.85 | 142.8223 | 0.03763
32 | 75.2 | 156.25 | 0.041557
33 | 77.55 | 153.8086 | 0.042057
34 | 79.9 | 161.1328 | 0.045984
35 | 82.25 | 162.3535 | 0.046484
36 | 84.6 | 174.5605 | 0.050482
37 | 86.95 | 175.7812 | 0.051196
38 | 89.3 | 181.8848 | 0.055195
39 | 91.65 | 184.3262 | 0.05598
40 | 94 | 194.0918 | 0.059836
41 | 96.35 | 195.3125 | 0.060479
42 | 98.7 | 203.8574 | 0.064477
43 | 101.05 | 203.8574 | 0.06512
44 | 103.4 | 213.623 | 0.06919
45 | 105.75 | 211.1816 | 0.069975
46 | 108.1 | 224.6094 | 0.074188
47 | 110.45 | 223.3887 | 0.074759
48 | 112.8 | 233.1543 | 0.079044
49 | 115.15 | 231.9336 | 0.079472
50 | 117.5 | 242.9199 | 0.083756
51 | 119.85 | 245.3613 | 0.084399
52 | 122.2 | 252.6855 | 0.088612
53 | 124.55 | 251.4648 | 0.089397
54 | 126.9 | 260.0098 | 0.093681
55 | 129.25 | 264.8926 | 0.094324
56 | 131.6 | 270.9961 | 0.09868
57 | 133.95 | 270.9961 | 0.099394
58 | 136.3 | 280.7617 | 0.10368
59 | 138.65 | 281.9824 | 0.10425
60 | 141 | 291.748 | 0.10853
61 | 143.35 | 289.3066 | 0.10932
62 | 145.7 | 301.5137 | 0.11367
63 | 148.05 | 299.0723 | 0.11453
64 | 150.4 | 308.8379 | 0.11889
65 | 152.75 | 310.0586 | 0.11974
66 | 155.1 | 321.0449 | 0.1241
67 | 157.45 | 328.3691 | 0.12874
68 | 159.8 | 327.1484 | 0.1296
69 | 162.15 | 338.1348 | 0.13424
70 | 164.5 | 339.3555 | 0.13502
71 | 166.85 | 351.5625 | 0.13959
72 | 169.2 | 346.6797 | 0.14059
73 | 171.55 | 358.8867 | 0.14509
74 | 173.9 | 358.8867 | 0.14602
75 | 176.25 | 368.6523 | 0.15045
76 | 178.6 | 368.6523 | 0.15138
77 | 180.95 | 379.6387 | 0.15573
78 | 183.3 | 377.1973 | 0.1568
79 | 185.65 | 386.9629 | 0.16144
80 | 188 | 390.625 | 0.16237
81 | 190.35 | 399.1699 | 0.16708
82 | 192.7 | 396.7285 | 0.16801
83 | 195.05 | 408.9355 | 0.17265
84 | 197.4 | 406.4941 | 0.17365
85 | 199.75 | 417.4805 | 0.17815
86 | 202.1 | 417.4805 | 0.17915
87 | 204.45 | 428.4668 | 0.18401
88 | 206.8 | 426.0254 | 0.18508
89 | 209.15 | 435.791 | 0.18993
90 | 211.5 | 434.5703 | 0.19115
91 | 213.85 | 447.998 | 0.19586
92 | 216.2 | 449.2188 | 0.19693
93 | 218.55 | 455.3223 | 0.20186
94 | 220.9 | 455.3223 | 0.20293
95 | 223.25 | 467.5293 | 0.208
96 | 225.6 | 462.6465 | 0.20935
97 | 227.95 | 478.5156 | 0.2145
98 | 230.3 | 476.0742 | 0.21607
99 | 232.65 | 485.8398 | 0.22099
100 | 235 | 487.0605 | 0.22228
101 | 237.35 | 494.3848 | 0.22742
102 | 239.7 | 496.8262 | 0.22899
103 | 242.05 | 504.1504 | 0.23427
104 | 244.4 | 506.5918 | 0.2357
105 | 246.75 | 512.6953 | 0.24113
106 | 249.1 | 513.916 | 0.24291
107 | 251.45 | 521.2402 | 0.2482
108 | 253.8 | 516.3574 | 0.24598
109 | 256.15 | 516.3574 | 0.24698
110 | 258.5 | 504.1504 | 0.24406
111 | 260.85 | 504.1504 | 0.24463
112 | 263.2 | 496.8262 | 0.24163
113 | 265.55 | 493.1641 | 0.24199
114 | 267.9 | 487.0605 | 0.23906
115 | 270.25 | 487.0605 | 0.23906
116 | 272.6 | 474.8535 | 0.23599
117 | 274.95 | 478.5156 | 0.23613
118 | 277.3 | 465.0879 | 0.23285
119 | 279.65 | 465.0879 | 0.23278
120 | 282 | 454.1016 | 0.22956
121 | 284.35 | 456.543 | 0.2297
122 | 286.7 | 446.7773 | 0.22635
123 | 289.05 | 445.5566 | 0.22656
124 | 291.4 | 435.791 | 0.22314
125 | 293.75 | 438.2324 | 0.22299
126 | 296.1 | 427.2461 | 0.21964
127 | 298.45 | 427.2461 | 0.21949
128 | 300.8 | 416.2598 | 0.21614
129 | 303.15 | 418.7012 | 0.21592
130 | 305.5 | 406.4941 | 0.21264
131 | 307.85 | 410.1562 | 0.21264
132 | 310.2 | 400.3906 | 0.20921
133 | 312.55 | 397.9492 | 0.20907
134 | 314.9 | 390.625 | 0.20557
135 | 317.25 | 386.9629 | 0.20536
136 | 319.6 | 377.1973 | 0.20171
137 | 321.95 | 377.1973 | 0.20164
138 | 324.3 | 369.873 | 0.19843
139 | 326.65 | 368.6523 | 0.19807
140 | 329 | 356.4453 | 0.19457
141 | 331.35 | 357.666 | 0.1945
142 | 333.7 | 351.5625 | 0.191
143 | 336.05 | 350.3418 | 0.19079
144 | 338.4 | 338.1348 | 0.18722
145 | 340.75 | 338.1348 | 0.18686
146 | 343.1 | 332.0312 | 0.18329
147 | 345.45 | 328.3691 | 0.18322
148 | 347.8 | 321.0449 | 0.17965
149 | 350.15 | 308.8379 | 0.17587
150 | 352.5 | 311.2793 | 0.1758
151 | 354.85 | 299.0723 | 0.17194
152 | 357.2 | 301.5137 | 0.17173
153 | 359.55 | 291.748 | 0.16794
154 | 361.9 | 294.1895 | 0.16766
155 | 364.25 | 279.541 | 0.16401
156 | 366.6 | 279.541 | 0.16387
157 | 368.95 | 272.2168 | 0.16044
158 | 371.3 | 272.2168 | 0.16009
159 | 373.65 | 260.0098 | 0.15637
160 | 376 | 263.6719 | 0.15595
161 | 378.35 | 252.6855 | 0.15237
162 | 380.7 | 252.6855 | 0.15202
163 | 383.05 | 239.2578 | 0.1483
164 | 385.4 | 245.3613 | 0.14823
165 | 387.75 | 230.7129 | 0.14438
166 | 390.1 | 231.9336 | 0.14423
167 | 392.45 | 219.7266 | 0.14038
168 | 394.8 | 224.6094 | 0.14002
169 | 397.15 | 213.623 | 0.13617
170 | 399.5 | 212.4023 | 0.13595
171 | 401.85 | 202.6367 | 0.13202
172 | 404.2 | 205.0781 | 0.13181
173 | 406.55 | 196.5332 | 0.1281
174 | 408.9 | 192.8711 | 0.12781
175 | 411.25 | 183.1055 | 0.12403
176 | 413.6 | 185.5469 | 0.12353
177 | 415.95 | 173.3398 | 0.11981
178 | 418.3 | 175.7812 | 0.11939
179 | 420.65 | 164.7949 | 0.11553
180 | 423 | 166.0156 | 0.1151
181 | 425.35 | 152.5879 | 0.11146
182 | 427.7 | 156.25 | 0.11103
183 | 430.05 | 145.2637 | 0.10718
184 | 432.4 | 144.043 | 0.10675
185 | 434.75 | 137.9395 | 0.10282
186 | 437.1 | 133.0566 | 0.10246
187 | 439.45 | 126.9531 | 0.098465
188 | 441.8 | 125.7324 | 0.097966
189 | 444.15 | 117.1875 | 0.094253
190 | 446.5 | 117.1875 | 0.093896
191 | 448.85 | 104.9805 | 0.089968
192 | 451.2 | 103.7598 | 0.08954
193 | 453.55 | 98.877 | 0.085684
194 | 455.9 | 97.6562 | 0.085113
195 | 458.25 | 85.4492 | 0.081114
196 | 460.6 | 85.4492 | 0.080686
197 | 462.95 | 78.125 | 0.076616
198 | 465.3 | 74.4629 | 0.07633
199 | 467.65 | 69.5801 | 0.072474
200 | 470 | 67.1387 | 0.071832
201 | 472.35 | 59.8145 | 0.068047
202 | 474.7 | 57.373 | 0.067405
203 | 477.05 | 48.8281 | 0.063406
204 | 479.4 | 50.0488 | 0.062764
205 | 481.75 | 36.6211 | 0.058908
206 | 484.1 | 35.4004 | 0.058337
207 | 486.45 | 29.2969 | 0.054338
208 | 488.8 | 26.8555 | 0.05391
209 | 491.15 | 18.3105 | 0.049911
210 | 493.5 | 18.3105 | 0.049411
211 | 495.85 | 7.3242 | 0.045341
212 | 498.2 | 9.7656 | 0.044699
213 | 500.55 | -1.2207 | 0.040629
214 | 502.9 | -1.2207 | 0.039986
215 | 505.25 | -8.5449 | 0.035916
216 | 507.6 | -12.207 | 0.035416
217 | 509.95 | -18.3105 | 0.031418
218 | 512.3 | -19.5312 | 0.030846
219 | 514.65 | -28.0762 | 0.026705
220 | 517 | -29.2969 | 0.026134
221 | 519.35 | -36.6211 | 0.021921
222 | 521.7 | -36.6211 | 0.021421
223 | 524.05 | -50.0488 | 0.01728
224 | 526.4 | -46.3867 | 0.01678
225 | 528.75 | -56.1523 | 0.012638
226 | 531.1 | -59.8145 | 0.012139
227 | 533.45 | -68.3594 | 0.0079972
228 | 535.8 | -67.1387 | 0.0072832
229 | 538.15 | -79.3457 | 0.0031418
230 | 540.5 | -79.3457 | 0.0024277
231 | 542.85 | -86.6699 | -0.0017137
232 | 545.2 | -89.1113 | -0.0022849
233 | 547.55 | -95.2148 | -0.0064263
234 | 549.9 | -95.2148 | -0.0069975
235 | 552.25 | -104.9805 | -0.01121
236 | 554.6 | -106.2012 | -0.011924
237 | 556.95 | -118.4082 | -0.016137
238 | 559.3 | -114.7461 | -0.01678
239 | 561.65 | -125.7324 | -0.020993
240 | 564 | -128.1738 | -0.021707
241 | 566.35 | -137.9395 | -0.025848
242 | 568.7 | -134.2773 | -0.026491
243 | 571.05 | -144.043 | -0.030703
244 | 573.4 | -147.7051 | -0.031418
245 | 575.75 | -156.25 | -0.03563
246 | 578.1 | -155.0293 | -0.036559
247 | 580.45 | -162.3535 | -0.040771
248 | 582.8 | -163.5742 | -0.041557
249 | 585.15 | -175.7812 | -0.04577
250 | 587.5 | -173.3398 | -0.046412
251 | 589.85 | -185.5469 | -0.050625
252 | 592.2 | -183.1055 | -0.05141
253 | 594.55 | -195.3125 | -0.055837
254 | 596.9 | -191.6504 | -0.05648
255 | 599.25 | -206.2988 | -0.060907
256 | 601.6 | -206.2988 | -0.061693
257 | 603.95 | -212.4023 | -0.066048
258 | 606.3 | -211.1816 | -0.066691
259 | 608.65 | -223.3887 | -0.070975
260 | 611 | -224.6094 | -0.07176
261 | 613.35 | -234.375 | -0.076187
262 | 615.7 | -230.7129 | -0.077044
263 | 618.05 | -244.1406 | -0.081614
264 | 620.4 | -240.4785 | -0.0824
265 | 622.75 | -251.4648 | -0.086684
266 | 625.1 | -251.4648 | -0.087541
267 | 627.45 | -261.2305 | -0.091825
268 | 629.8 | -261.2305 | -0.092753
269 | 632.15 | -269.7754 | -0.097109
270 | 634.5 | -273.4375 | -0.097894
271 | 636.85 | -280.7617 | -0.10239
272 | 639.2 | -280.7617 | -0.10346
273 | 641.55 | -291.748 | -0.10782
274 | 643.9 | -289.3066 | -0.10882
275 | 646.25 | -300.293 | -0.11339
276 | 648.6 | -301.5137 | -0.1141
277 | 650.95 | -312.5 | -0.11867
278 | 653.3 | -317.3828 | -0.12353
279 | 655.65 | -321.0449 | -0.12453
280 | 658 | -332.0312 | -0.12931
281 | 660.35 | -332.0312 | -0.13031
282 | 662.7 | -341.7969 | -0.13495
283 | 665.05 | -339.3555 | -0.13581
284 | 667.4 | -351.5625 | -0.14052
285 | 669.75 | -350.3418 | -0.14145
286 | 672.1 | -361.3281 | -0.14595
287 | 674.45 | -357.666 | -0.14723
288 | 676.8 | -371.0938 | -0.1518
289 | 679.15 | -367.4316 | -0.15287
290 | 681.5 | -377.1973 | -0.15744
291 | 683.85 | -379.6387 | -0.15852
292 | 686.2 | -390.625 | -0.1633
293 | 688.55 | -386.9629 | -0.16423
294 | 690.9 | -396.7285 | -0.16894
295 | 693.25 | -399.1699 | -0.17001
296 | 695.6 | -408.9355 | -0.17494
297 | 697.95 | -405.2734 | -0.17601
298 | 700.3 | -417.4805 | -0.18086
299 | 702.65 | -416.2598 | -0.18194
300 | 705 | -429.6875 | -0.18679
301 | 707.35 | -424.8047 | -0.18793
302 | 709.7 | -438.2324 | -0.19258
303 | 712.05 | -438.2324 | -0.19393
304 | 714.4 | -445.5566 | -0.19893
305 | 716.75 | -445.5566 | -0.20036
306 | 719.1 | -458.9844 | -0.20536
307 | 721.45 | -455.3223 | -0.20664
308 | 723.8 | -466.3086 | -0.21178
309 | 726.15 | -465.0879 | -0.21307
310 | 728.5 | -476.0742 | -0.21821
311 | 730.85 | -477.2949 | -0.21964
312 | 733.2 | -487.0605 | -0.22464
313 | 735.55 | -483.3984 | -0.22628
314 | 737.9 | -494.3848 | -0.23156
315 | 740.25 | -493.1641 | -0.23306
316 | 742.6 | -505.3711 | -0.23842
317 | 744.95 | -505.3711 | -0.23992
318 | 747.3 | -515.1367 | -0.24534
319 | 749.65 | -512.6953 | -0.24684
320 | 752 | -512.6953 | -0.2482
321 | 754.35 | -506.5918 | -0.24598
322 | 756.7 | -504.1504 | -0.24648
323 | 759.05 | -494.3848 | -0.24377
324 | 761.4 | -496.8262 | -0.24413
325 | 763.75 | -483.3984 | -0.24099
326 | 766.1 | -484.6191 | -0.24142
327 | 768.45 | -477.2949 | -0.23813
328 | 770.8 | -477.2949 | -0.23834
329 | 773.15 | -465.0879 | -0.23513
330 | 775.5 | -466.3086 | -0.23535
331 | 777.85 | -457.7637 | -0.23206
332 | 780.2 | -456.543 | -0.23213
333 | 782.55 | -447.998 | -0.22878
334 | 784.9 | -444.3359 | -0.22885
335 | 787.25 | -439.4531 | -0.22542
336 | 789.6 | -437.0117 | -0.22542
337 | 791.95 | -427.2461 | -0.22192
338 | 794.3 | -427.2461 | -0.22192
339 | 796.65 | -418.7012 | -0.21871
340 | 799 | -416.2598 | -0.21857
341 | 801.35 | -407.7148 | -0.21528
342 | 803.7 | -407.7148 | -0.21514
343 | 806.05 | -399.1699 | -0.21157
344 | 808.4 | -399.1699 | -0.21157
345 | 810.75 | -389.4043 | -0.208
346 | 813.1 | -386.9629 | -0.20793
347 | 815.45 | -377.1973 | -0.20443
348 | 817.8 | -380.8594 | -0.20443
349 | 820.15 | -371.0938 | -0.20086
350 | 822.5 | -369.873 | -0.20072
351 | 824.85 | -357.666 | -0.19729
352 | 827.2 | -361.3281 | -0.19707
353 | 829.55 | -349.1211 | -0.19343
354 | 831.9 | -349.1211 | -0.19336
355 | 834.25 | -340.5762 | -0.18979
356 | 836.6 | -340.5762 | -0.18958
357 | 838.95 | -329.5898 | -0.18622
358 | 841.3 | -329.5898 | -0.18608
359 | 843.65 | -319.8242 | -0.18244
360 | 846 | -319.8242 | -0.18222
361 | 848.35 | -311.2793 | -0.17844
362 | 850.7 | -302.7344 | -0.17472
363 | 853.05 | -299.0723 | -0.17444
364 | 855.4 | -291.748 | -0.17087
365 | 857.75 | -292.9688 | -0.17065
366 | 860.1 | -283.2031 | -0.16716
367 | 862.45 | -283.2031 | -0.16694
368 | 864.8 | -269.7754 | -0.16316
369 | 867.15 | -273.4375 | -0.1628
370 | 869.5 | -261.2305 | -0.15909
371 | 871.85 | -261.2305 | -0.15887
372 | 874.2 | -255.127 | -0.15523
373 | 876.55 | -253.9062 | -0.15502
374 | 878.9 | -241.6992 | -0.15138
375 | 881.25 | -244.1406 | -0.15116
376 | 883.6 | -230.7129 | -0.14731
377 | 885.95 | -233.1543 | -0.14695
378 | 888.3 | -224.6094 | -0.14316
379 | 890.65 | -225.8301 | -0.14281
380 | 893 | -213.623 | -0.13909
381 | 895.35 | -212.4023 | -0.13881
382 | 897.7 | -206.2988 | -0.13517
383 | 900.05 | -203.8574 | -0.13488
384 | 902.4 | -195.3125 | -0.13117
385 | 904.75 | -194.0918 | -0.13067
386 | 907.1 | -186.7676 | -0.12703
387 | 909.45 | -184.3262 | -0.12646
388 | 911.8 | -174.5605 | -0.12267
389 | 914.15 | -177.002 | -0.12231
390 | 916.5 | -167.2363 | -0.11874
391 | 918.85 | -163.5742 | -0.11839
392 | 921.2 | -155.0293 | -0.11453
393 | 923.55 | -155.0293 | -0.11417
394 | 925.9 | -147.7051 | -0.11018
395 | 928.25 | -145.2637 | -0.10968
396 | 930.6 | -136.7188 | -0.10589
397 | 932.95 | -134.2773 | -0.10546
398 | 935.3 | -128.1738 | -0.10168
399 | 937.65 | -124.5117 | -0.10132
400 | 940 | -117.1875 | -0.097537
401 | 942.35 | -118.4082 | -0.09718
402 | 944.7 | -106.2012 | -0.093253
403 | 947.05 | -106.2012 | -0.09261
404 | 949.4 | -98.877 | -0.088683
405 | 951.75 | -98.877 | -0.088255
406 | 954.1 | -85.4492 | -0.084399
407 | 956.45 | -86.6699 | -0.084113
408 | 958.8 | -78.125 | -0.080115
409 | 961.15 | -76.9043 | -0.079686
410 | 963.5 | -69.5801 | -0.075759
411 | 965.85 | -67.1387 | -0.075188
412 | 968.2 | -58.5938 | -0.071261
413 | 970.55 | -57.373 | -0.070689
414 | 972.9 | -48.8281 | -0.066762
415 | 975.25 | -47.6074 | -0.066405
416 | 977.6 | -40.2832 | -0.062335
417 | 979.95 | -35.4004 | -0.061978
418 | 982.3 | -28.0762 | -0.057908
419 | 984.65 | -30.5176 | -0.057408
420 | 987 | -19.5312 | -0.053481
421 | 989.35 | -17.0898 | -0.052696
422 | 991.7 | -7.3242 | -0.04884
423 | 994.05 | -9.7656 | -0.04834
424 | 996.4 | -1.2207 | -0.044127
425 | 998.75 | 2.4414 | -0.043699
Center data before PMax, ±Pr and ±Vc Calc.
PMax (µC/cm2) | 0.2482
Pr (µC/cm2) | 0.041081
-Pr (µC/cm2) | -0.043699
Ec (kV/cm) | 12245.9529
-Ec (kV/cm) | -18316.9871
CMax-Eff (nF) | 0.38228
Offset (µC/cm2) | 0.020707
Vert. (±Pr) Shift (µC/cm2) | -0.0013091
Horiz. Shift (±Ec) | -3035.5171
A (Loop Area - µC/cm2·Volts) | 0.26884
Hysteresis Version: 5.3.0 - Radiant Technologies, Inc., 1999 - 10/02/14