## Hysteresis Task
Hysteresis
Executed Version | 5.3.0
Vision Version | 5.3.1 (R)
Vision Compiled | 2014-09-10
Driver Version | 5.1.14
Windows Version | Windows 7
Processor Information | x86 (AMD or Intel) - 4 Processors
Tester Name | RT66B0914-297
Tester S/N | RT66B0914-297
Internal Amp Type | No Internal Amp
Internal Amp Serial | 0
Execution Count | 1
Excel Date | 9/11/2023 - 19:41:53
Configuration Date | 2023-11-09 17:35
Execution Date | 2023-11-09 19:41
Sample Info.
Sample Name
Lot Name
Wafer Name
Die Row/Column | 0/0
Capacitor ID | 0
Area (cm2) | 0.80953
Thickness (µm) | 2190
Mux Adjust | Disabled
Amplifier | High Voltage (HVA)
HVI Channel/Port | 1/1
DRIVE Gain Factor | 1000
DRIVE Voltage Limit | 4000
Tester Info
Tester Name | RT66B0914-297
Tester Serial Number | RT66B0914-297
Return Signal Amp. Level [Index] | 0.021 [2]
Hysteresis Info
Task Name | Hyst-1
Max. Volts | 613.2
Max. Field (kV/cm) | 2.8
Hysteresis Period (ms) | 1000
Preset Disabled
Profile | Standard Bipolar
Data | Valid Data
Point | Time (ms) | Field (kV/cm) | Measured Polarization (µC/cm2)
1 | 2 | -1.2207 | -0.030418
2 | 4 | 8.5449 | -0.027062
3 | 6 | 10.9863 | -0.02699
4 | 8 | 19.5312 | -0.023706
5 | 10 | 15.8691 | -0.023563
6 | 12 | 28.0762 | -0.02035
7 | 14 | 29.2969 | -0.02035
8 | 16 | 36.6211 | -0.016923
9 | 18 | 37.8418 | -0.016923
10 | 20 | 48.8281 | -0.013281
11 | 22 | 50.0488 | -0.013138
12 | 24 | 58.5938 | -0.0096395
13 | 26 | 57.373 | -0.0094253
14 | 28 | 67.1387 | -0.0057837
15 | 30 | 67.1387 | -0.0055695
16 | 32 | 75.6836 | -0.0019993
17 | 34 | 75.6836 | -0.0017137
18 | 36 | 87.8906 | 0.0020707
19 | 38 | 89.1113 | 0.0023563
20 | 40 | 95.2148 | 0.0061407
21 | 42 | 97.6562 | 0.0064977
22 | 44 | 107.4219 | 0.010496
23 | 46 | 104.9805 | 0.010782
24 | 48 | 114.7461 | 0.014638
25 | 50 | 118.4082 | 0.015138
26 | 52 | 124.5117 | 0.019065
27 | 54 | 124.5117 | 0.019493
28 | 56 | 136.7188 | 0.02342
29 | 58 | 134.2773 | 0.02392
30 | 60 | 142.8223 | 0.027919
31 | 62 | 144.043 | 0.028347
32 | 64 | 153.8086 | 0.03256
33 | 66 | 152.5879 | 0.033131
34 | 68 | 166.0156 | 0.037201
35 | 70 | 162.3535 | 0.037772
36 | 72 | 175.7812 | 0.041985
37 | 74 | 175.7812 | 0.042485
38 | 76 | 183.1055 | 0.046626
39 | 78 | 181.8848 | 0.047126
40 | 80 | 197.7539 | 0.051482
41 | 82 | 194.0918 | 0.052053
42 | 84 | 203.8574 | 0.056409
43 | 86 | 206.2988 | 0.057123
44 | 88 | 214.8438 | 0.061336
45 | 90 | 211.1816 | 0.06205
46 | 92 | 222.168 | 0.066191
47 | 94 | 222.168 | 0.066976
48 | 96 | 230.7129 | 0.071261
49 | 98 | 233.1543 | 0.071903
50 | 100 | 242.9199 | 0.076187
51 | 102 | 244.1406 | 0.077116
52 | 104 | 252.6855 | 0.081471
53 | 106 | 250.2441 | 0.082185
54 | 108 | 260.0098 | 0.086612
55 | 110 | 262.4512 | 0.087326
56 | 112 | 269.7754 | 0.091825
57 | 114 | 269.7754 | 0.092539
58 | 116 | 281.9824 | 0.097037
59 | 118 | 283.2031 | 0.097751
60 | 120 | 289.3066 | 0.10232
61 | 122 | 292.9688 | 0.10304
62 | 124 | 301.5137 | 0.10746
63 | 126 | 299.0723 | 0.10839
64 | 128 | 310.0586 | 0.11289
65 | 130 | 311.2793 | 0.11389
66 | 132 | 322.2656 | 0.11839
67 | 134 | 321.0449 | 0.11924
68 | 136 | 330.8105 | 0.12374
69 | 138 | 328.3691 | 0.12467
70 | 140 | 339.3555 | 0.12917
71 | 142 | 336.9141 | 0.13017
72 | 144 | 347.9004 | 0.13488
73 | 146 | 350.3418 | 0.13581
74 | 148 | 361.3281 | 0.14038
75 | 150 | 357.666 | 0.14131
76 | 152 | 368.6523 | 0.14602
77 | 154 | 371.0938 | 0.14695
78 | 156 | 375.9766 | 0.15152
79 | 158 | 375.9766 | 0.15252
80 | 160 | 390.625 | 0.15716
81 | 162 | 389.4043 | 0.15823
82 | 164 | 397.9492 | 0.16294
83 | 166 | 399.1699 | 0.16409
84 | 168 | 407.7148 | 0.1688
85 | 170 | 406.4941 | 0.16987
86 | 172 | 415.0391 | 0.17472
87 | 174 | 416.2598 | 0.17558
88 | 176 | 427.2461 | 0.18029
89 | 178 | 427.2461 | 0.18151
90 | 180 | 435.791 | 0.18636
91 | 182 | 439.4531 | 0.18729
92 | 184 | 449.2188 | 0.19222
93 | 186 | 444.3359 | 0.19343
94 | 188 | 454.1016 | 0.19822
95 | 190 | 452.8809 | 0.19936
96 | 192 | 463.8672 | 0.20429
97 | 194 | 468.75 | 0.2055
98 | 196 | 476.0742 | 0.21028
99 | 198 | 473.6328 | 0.2115
100 | 200 | 483.3984 | 0.21642
101 | 202 | 484.6191 | 0.21778
102 | 204 | 494.3848 | 0.22278
103 | 206 | 493.1641 | 0.22428
104 | 208 | 505.3711 | 0.22921
105 | 210 | 504.1504 | 0.23049
106 | 212 | 513.916 | 0.23563
107 | 214 | 512.6953 | 0.23699
108 | 216 | 523.6816 | 0.24213
109 | 218 | 522.4609 | 0.24341
110 | 220 | 532.2266 | 0.24884
111 | 222 | 535.8887 | 0.25013
112 | 224 | 543.2129 | 0.25562
113 | 226 | 543.2129 | 0.25712
114 | 228 | 551.7578 | 0.26248
115 | 230 | 555.4199 | 0.26419
116 | 232 | 562.7441 | 0.26955
117 | 234 | 562.7441 | 0.27126
118 | 236 | 571.2891 | 0.27655
119 | 238 | 573.7305 | 0.27826
120 | 240 | 581.0547 | 0.28397
121 | 242 | 584.7168 | 0.2859
122 | 244 | 592.041 | 0.29147
123 | 246 | 593.2617 | 0.29354
124 | 248 | 599.3652 | 0.29918
125 | 250 | 600.5859 | 0.30104
126 | 252 | 609.1309 | 0.30675
127 | 254 | 603.0273 | 0.30496
128 | 256 | 600.5859 | 0.30618
129 | 258 | 594.4824 | 0.30361
130 | 260 | 590.8203 | 0.30432
131 | 262 | 579.834 | 0.30147
132 | 264 | 583.4961 | 0.30225
133 | 266 | 572.5098 | 0.29925
134 | 268 | 571.2891 | 0.29947
135 | 270 | 565.1855 | 0.29647
136 | 272 | 566.4062 | 0.29654
137 | 274 | 555.4199 | 0.29347
138 | 276 | 551.7578 | 0.29347
139 | 278 | 541.9922 | 0.29018
140 | 280 | 544.4336 | 0.29047
141 | 282 | 537.1094 | 0.28704
142 | 284 | 535.8887 | 0.28697
143 | 286 | 523.6816 | 0.28383
144 | 288 | 523.6816 | 0.2839
145 | 290 | 516.3574 | 0.28047
146 | 292 | 516.3574 | 0.28047
147 | 294 | 505.3711 | 0.27712
148 | 296 | 505.3711 | 0.27676
149 | 298 | 494.3848 | 0.27355
150 | 300 | 495.6055 | 0.2734
151 | 302 | 483.3984 | 0.27005
152 | 304 | 483.3984 | 0.27005
153 | 306 | 477.2949 | 0.26655
154 | 308 | 477.2949 | 0.26655
155 | 310 | 465.0879 | 0.26305
156 | 312 | 465.0879 | 0.26291
157 | 314 | 454.1016 | 0.25934
158 | 316 | 457.7637 | 0.25905
159 | 318 | 449.2188 | 0.25555
160 | 320 | 445.5566 | 0.25534
161 | 322 | 437.0117 | 0.25198
162 | 324 | 438.2324 | 0.25177
163 | 326 | 426.0254 | 0.24834
164 | 328 | 424.8047 | 0.24813
165 | 330 | 419.9219 | 0.24463
166 | 332 | 417.4805 | 0.24441
167 | 334 | 407.7148 | 0.24084
168 | 336 | 410.1562 | 0.24056
169 | 338 | 397.9492 | 0.23706
170 | 340 | 396.7285 | 0.23677
171 | 342 | 388.1836 | 0.23328
172 | 344 | 388.1836 | 0.23299
173 | 346 | 377.1973 | 0.22935
174 | 348 | 379.6387 | 0.22913
175 | 350 | 368.6523 | 0.22556
176 | 352 | 372.3145 | 0.22521
177 | 354 | 361.3281 | 0.22164
178 | 356 | 357.666 | 0.22121
179 | 358 | 347.9004 | 0.21764
180 | 360 | 349.1211 | 0.21749
181 | 362 | 336.9141 | 0.21364
182 | 364 | 336.9141 | 0.21342
183 | 366 | 329.5898 | 0.20978
184 | 368 | 332.0312 | 0.2095
185 | 370 | 319.8242 | 0.20578
186 | 372 | 322.2656 | 0.20536
187 | 374 | 313.7207 | 0.20164
188 | 376 | 308.8379 | 0.20121
189 | 378 | 300.293 | 0.1975
190 | 380 | 301.5137 | 0.19714
191 | 382 | 289.3066 | 0.19343
192 | 384 | 290.5273 | 0.19322
193 | 386 | 284.4238 | 0.18943
194 | 388 | 283.2031 | 0.18915
195 | 390 | 269.7754 | 0.18529
196 | 392 | 272.2168 | 0.18501
197 | 394 | 263.6719 | 0.18108
198 | 396 | 261.2305 | 0.18072
199 | 398 | 251.4648 | 0.17687
200 | 400 | 252.6855 | 0.17665
201 | 402 | 241.6992 | 0.17272
202 | 404 | 242.9199 | 0.17237
203 | 406 | 234.375 | 0.16865
204 | 408 | 233.1543 | 0.16808
205 | 410 | 222.168 | 0.1643
206 | 412 | 222.168 | 0.16373
207 | 414 | 211.1816 | 0.15987
208 | 416 | 212.4023 | 0.15952
209 | 418 | 205.0781 | 0.15566
210 | 420 | 202.6367 | 0.15523
211 | 422 | 195.3125 | 0.1513
212 | 424 | 194.0918 | 0.15095
213 | 426 | 183.1055 | 0.14702
214 | 428 | 181.8848 | 0.14652
215 | 430 | 175.7812 | 0.14266
216 | 432 | 174.5605 | 0.14209
217 | 434 | 163.5742 | 0.13817
218 | 436 | 167.2363 | 0.13759
219 | 438 | 156.25 | 0.1336
220 | 440 | 153.8086 | 0.13317
221 | 442 | 142.8223 | 0.1291
222 | 444 | 144.043 | 0.12867
223 | 446 | 135.498 | 0.12481
224 | 448 | 136.7188 | 0.12431
225 | 450 | 125.7324 | 0.12031
226 | 452 | 126.9531 | 0.11974
227 | 454 | 118.4082 | 0.11567
228 | 456 | 115.9668 | 0.11517
229 | 458 | 106.2012 | 0.11103
230 | 460 | 109.8633 | 0.1106
231 | 462 | 95.2148 | 0.10653
232 | 464 | 96.4355 | 0.10603
233 | 466 | 87.8906 | 0.10211
234 | 468 | 89.1113 | 0.10154
235 | 470 | 75.6836 | 0.097394
236 | 472 | 76.9043 | 0.096823
237 | 474 | 67.1387 | 0.09261
238 | 476 | 65.918 | 0.092039
239 | 478 | 57.373 | 0.087969
240 | 480 | 58.5938 | 0.087326
241 | 482 | 50.0488 | 0.083328
242 | 484 | 50.0488 | 0.082685
243 | 486 | 37.8418 | 0.078687
244 | 488 | 36.6211 | 0.078044
245 | 490 | 31.7383 | 0.073831
246 | 492 | 26.8555 | 0.073189
247 | 494 | 17.0898 | 0.069047
248 | 496 | 20.752 | 0.068333
249 | 498 | 10.9863 | 0.06412
250 | 500 | 7.3242 | 0.063549
251 | 502 | -1.2207 | 0.059193
252 | 504 | -1.2207 | 0.058694
253 | 506 | -10.9863 | 0.054552
254 | 508 | -12.207 | 0.053767
255 | 510 | -18.3105 | 0.049625
256 | 512 | -18.3105 | 0.048911
257 | 514 | -28.0762 | 0.044627
258 | 516 | -28.0762 | 0.043842
259 | 518 | -37.8418 | 0.039629
260 | 520 | -40.2832 | 0.039058
261 | 522 | -50.0488 | 0.034702
262 | 524 | -51.2695 | 0.034131
263 | 526 | -58.5938 | 0.029989
264 | 528 | -58.5938 | 0.029275
265 | 530 | -68.3594 | 0.02492
266 | 532 | -65.918 | 0.024206
267 | 534 | -75.6836 | 0.01985
268 | 536 | -76.9043 | 0.018922
269 | 538 | -87.8906 | 0.014638
270 | 540 | -86.6699 | 0.013852
271 | 542 | -97.6562 | 0.0096395
272 | 544 | -98.877 | 0.0089968
273 | 546 | -104.9805 | 0.0047126
274 | 548 | -104.9805 | 0.0038558
275 | 550 | -117.1875 | -0.00042842
276 | 552 | -114.7461 | -0.0011425
277 | 554 | -124.5117 | -0.0057123
278 | 556 | -126.9531 | -0.0065691
279 | 558 | -136.7188 | -0.010782
280 | 560 | -134.2773 | -0.011639
281 | 562 | -147.7051 | -0.016066
282 | 564 | -147.7051 | -0.01678
283 | 566 | -153.8086 | -0.021135
284 | 568 | -153.8086 | -0.021921
285 | 570 | -166.0156 | -0.026491
286 | 572 | -163.5742 | -0.027419
287 | 574 | -170.8984 | -0.031775
288 | 576 | -174.5605 | -0.032846
289 | 578 | -186.7676 | -0.03713
290 | 580 | -181.8848 | -0.037915
291 | 582 | -195.3125 | -0.042342
292 | 584 | -195.3125 | -0.043342
293 | 586 | -201.416 | -0.047626
294 | 588 | -201.416 | -0.048626
295 | 590 | -214.8438 | -0.053053
296 | 592 | -211.1816 | -0.053981
297 | 594 | -222.168 | -0.058479
298 | 596 | -224.6094 | -0.05955
299 | 598 | -234.375 | -0.063977
300 | 600 | -231.9336 | -0.064977
301 | 602 | -244.1406 | -0.069618
302 | 604 | -244.1406 | -0.070404
303 | 606 | -250.2441 | -0.074974
304 | 608 | -250.2441 | -0.075902
305 | 610 | -263.6719 | -0.0804
306 | 612 | -260.0098 | -0.0814
307 | 614 | -270.9961 | -0.086041
308 | 616 | -273.4375 | -0.087112
309 | 618 | -283.2031 | -0.091753
310 | 620 | -280.7617 | -0.09261
311 | 622 | -292.9688 | -0.097323
312 | 624 | -292.9688 | -0.098394
313 | 626 | -299.0723 | -0.10289
314 | 628 | -301.5137 | -0.10403
315 | 630 | -310.0586 | -0.1086
316 | 632 | -308.8379 | -0.10975
317 | 634 | -317.3828 | -0.11446
318 | 636 | -321.0449 | -0.11553
319 | 638 | -330.8105 | -0.12024
320 | 640 | -330.8105 | -0.12131
321 | 642 | -341.7969 | -0.1261
322 | 644 | -341.7969 | -0.12703
323 | 646 | -349.1211 | -0.13167
324 | 648 | -347.9004 | -0.13288
325 | 650 | -358.8867 | -0.13759
326 | 652 | -356.4453 | -0.13881
327 | 654 | -367.4316 | -0.14366
328 | 656 | -367.4316 | -0.14473
329 | 658 | -378.418 | -0.14959
330 | 660 | -379.6387 | -0.15066
331 | 662 | -390.625 | -0.15545
332 | 664 | -390.625 | -0.15666
333 | 666 | -396.7285 | -0.16144
334 | 668 | -397.9492 | -0.16259
335 | 670 | -407.7148 | -0.16751
336 | 672 | -406.4941 | -0.1688
337 | 674 | -416.2598 | -0.1738
338 | 676 | -416.2598 | -0.17501
339 | 678 | -426.0254 | -0.17972
340 | 680 | -429.6875 | -0.18101
341 | 682 | -438.2324 | -0.18608
342 | 684 | -439.4531 | -0.18722
343 | 686 | -447.998 | -0.19215
344 | 688 | -446.7773 | -0.19336
345 | 690 | -456.543 | -0.1985
346 | 692 | -455.3223 | -0.19979
347 | 694 | -465.0879 | -0.20493
348 | 696 | -465.0879 | -0.20628
349 | 698 | -476.0742 | -0.21135
350 | 700 | -478.5156 | -0.21271
351 | 702 | -485.8398 | -0.21778
352 | 704 | -485.8398 | -0.21914
353 | 706 | -495.6055 | -0.22414
354 | 708 | -495.6055 | -0.22549
355 | 710 | -504.1504 | -0.23078
356 | 712 | -504.1504 | -0.23228
357 | 714 | -513.916 | -0.23756
358 | 716 | -512.6953 | -0.23906
359 | 718 | -522.4609 | -0.24434
360 | 720 | -526.123 | -0.24577
361 | 722 | -534.668 | -0.25105
362 | 724 | -533.4473 | -0.2527
363 | 726 | -545.6543 | -0.25805
364 | 728 | -545.6543 | -0.25977
365 | 730 | -550.5371 | -0.26526
366 | 732 | -552.9785 | -0.26705
367 | 734 | -562.7441 | -0.27255
368 | 736 | -561.5234 | -0.27447
369 | 738 | -572.5098 | -0.2799
370 | 740 | -573.7305 | -0.28183
371 | 742 | -583.4961 | -0.2874
372 | 744 | -583.4961 | -0.28933
373 | 746 | -593.2617 | -0.29511
374 | 748 | -592.041 | -0.29704
375 | 750 | -601.8066 | -0.30289
376 | 752 | -599.3652 | -0.30489
377 | 754 | -600.5859 | -0.30675
378 | 756 | -592.041 | -0.30454
379 | 758 | -592.041 | -0.30546
380 | 760 | -584.7168 | -0.30261
381 | 762 | -585.9375 | -0.30332
382 | 764 | -574.9512 | -0.30039
383 | 766 | -572.5098 | -0.30068
384 | 768 | -563.9648 | -0.29768
385 | 770 | -562.7441 | -0.29797
386 | 772 | -550.5371 | -0.2949
387 | 774 | -551.7578 | -0.29511
388 | 776 | -544.4336 | -0.2919
389 | 778 | -545.6543 | -0.2919
390 | 780 | -532.2266 | -0.28883
391 | 782 | -535.8887 | -0.28876
392 | 784 | -526.123 | -0.28533
393 | 786 | -522.4609 | -0.2854
394 | 788 | -512.6953 | -0.28211
395 | 790 | -515.1367 | -0.28204
396 | 792 | -504.1504 | -0.2789
397 | 794 | -502.9297 | -0.27876
398 | 796 | -496.8262 | -0.2754
399 | 798 | -496.8262 | -0.27526
400 | 800 | -483.3984 | -0.27198
401 | 802 | -488.2812 | -0.27176
402 | 804 | -477.2949 | -0.26833
403 | 806 | -473.6328 | -0.26833
404 | 808 | -465.0879 | -0.26476
405 | 810 | -466.3086 | -0.26462
406 | 812 | -455.3223 | -0.26127
407 | 814 | -455.3223 | -0.26112
408 | 816 | -449.2188 | -0.25762
409 | 818 | -447.998 | -0.25741
410 | 820 | -435.791 | -0.25398
411 | 822 | -438.2324 | -0.2537
412 | 824 | -428.4668 | -0.2502
413 | 826 | -426.0254 | -0.24991
414 | 828 | -416.2598 | -0.24641
415 | 830 | -419.9219 | -0.24634
416 | 832 | -407.7148 | -0.24277
417 | 834 | -407.7148 | -0.24249
418 | 836 | -400.3906 | -0.23913
419 | 838 | -400.3906 | -0.23884
420 | 840 | -385.7422 | -0.2352
421 | 842 | -386.9629 | -0.23499
422 | 844 | -378.418 | -0.23135
423 | 846 | -379.6387 | -0.2312
424 | 848 | -366.2109 | -0.22749
425 | 850 | -371.0938 | -0.22721
426 | 852 | -358.8867 | -0.22349
427 | 854 | -358.8867 | -0.22342
428 | 856 | -350.3418 | -0.21985
429 | 858 | -350.3418 | -0.21957
430 | 860 | -338.1348 | -0.21585
431 | 862 | -341.7969 | -0.21557
432 | 864 | -330.8105 | -0.21178
433 | 866 | -328.3691 | -0.2115
434 | 868 | -321.0449 | -0.20793
435 | 870 | -321.0449 | -0.20757
436 | 872 | -308.8379 | -0.20386
437 | 874 | -308.8379 | -0.20357
438 | 876 | -300.293 | -0.19993
439 | 878 | -301.5137 | -0.19964
440 | 880 | -294.1895 | -0.19579
441 | 882 | -291.748 | -0.19543
442 | 884 | -283.2031 | -0.19158
443 | 886 | -283.2031 | -0.19136
444 | 888 | -273.4375 | -0.18751
445 | 890 | -270.9961 | -0.18715
446 | 892 | -262.4512 | -0.18344
447 | 894 | -263.6719 | -0.18308
448 | 896 | -250.2441 | -0.17929
449 | 898 | -252.6855 | -0.17894
450 | 900 | -242.9199 | -0.17515
451 | 902 | -240.4785 | -0.1748
452 | 904 | -231.9336 | -0.17087
453 | 906 | -233.1543 | -0.17037
454 | 908 | -223.3887 | -0.16658
455 | 910 | -224.6094 | -0.16623
456 | 912 | -216.0645 | -0.16237
457 | 914 | -214.8438 | -0.16194
458 | 916 | -205.0781 | -0.15816
459 | 918 | -206.2988 | -0.15773
460 | 920 | -192.8711 | -0.1538
461 | 922 | -195.3125 | -0.15337
462 | 924 | -185.5469 | -0.14945
463 | 926 | -183.1055 | -0.14895
464 | 928 | -174.5605 | -0.14516
465 | 930 | -174.5605 | -0.14459
466 | 932 | -164.7949 | -0.14081
467 | 934 | -163.5742 | -0.14024
468 | 936 | -153.8086 | -0.13638
469 | 938 | -155.0293 | -0.13581
470 | 940 | -146.4844 | -0.13188
471 | 942 | -146.4844 | -0.13138
472 | 944 | -136.7188 | -0.12738
473 | 946 | -139.1602 | -0.12681
474 | 948 | -128.1738 | -0.12296
475 | 950 | -124.5117 | -0.12239
476 | 952 | -118.4082 | -0.11832
477 | 954 | -118.4082 | -0.11789
478 | 956 | -106.2012 | -0.11396
479 | 958 | -107.4219 | -0.11332
480 | 960 | -95.2148 | -0.10939
481 | 962 | -96.4355 | -0.10889
482 | 964 | -86.6699 | -0.10475
483 | 966 | -86.6699 | -0.10418
484 | 968 | -76.9043 | -0.10011
485 | 970 | -79.3457 | -0.099465
486 | 972 | -65.918 | -0.095466
487 | 974 | -67.1387 | -0.094967
488 | 976 | -59.8145 | -0.090968
489 | 978 | -58.5938 | -0.090325
490 | 980 | -48.8281 | -0.086327
491 | 982 | -50.0488 | -0.085827
492 | 984 | -41.5039 | -0.081543
493 | 986 | -37.8418 | -0.080829
494 | 988 | -29.2969 | -0.076759
495 | 990 | -28.0762 | -0.076187
496 | 992 | -18.3105 | -0.071975
497 | 994 | -18.3105 | -0.071475
498 | 996 | -8.5449 | -0.067405
499 | 998 | -7.3242 | -0.066762
500 | 1000 | -2.4414 | -0.062407
501 | 1002 | 1.2207 | -0.061764
Center data before PMax, ±Pr and ±Vc Calc.
PMax (µC/cm2) | 0.30675
Pr (µC/cm2) | 0.059816
-Pr (µC/cm2) | -0.061764
Ec (kV/cm) | 17785.276
-Ec (kV/cm) | -25396.7285
CMax-Eff (nF) | 0.40496
Offset (µC/cm2) | 0.030275
Vert. (±Pr) Shift (µC/cm2) | -0.00097415
Horiz. Shift (±Ec) | -3805.7262
A (Loop Area - µC/cm2·Volts) | 0.44863
Hysteresis Version: 5.3.0 - Radiant Technologies, Inc., 1999 - 10/02/14