## Hysteresis Task
Hysteresis
Executed Version | 5.3.0
Vision Version | 5.3.1 (R)
Vision Compiled | 2014-09-10
Driver Version | 5.1.14
Windows Version | Windows 7
Processor Information | x86 (AMD or Intel) - 4 Processors
Tester Name | RT66B0914-297
Tester S/N | RT66B0914-297
Internal Amp Type | No Internal Amp
Internal Amp Serial | 0
Execution Count | 1
Excel Date | 9/11/2023 - 19:40:12
Configuration Date | 2023-11-09 17:35
Execution Date | 2023-11-09 19:40
Sample Info.
Sample Name
Lot Name
Wafer Name
Die Row/Column | 0/0
Capacitor ID | 0
Area (cm2) | 0.80953
Thickness (µm) | 2190
Mux Adjust | Disabled
Amplifier | High Voltage (HVA)
HVI Channel/Port | 1/1
DRIVE Gain Factor | 1000
DRIVE Voltage Limit | 4000
Tester Info
Tester Name | RT66B0914-297
Tester Serial Number | RT66B0914-297
Return Signal Amp. Level [Index] | 0.021 [2]
Hysteresis Info
Task Name | Hyst-1
Max. Volts | 438
Max. Field (kV/cm) | 2
Hysteresis Period (ms) | 1000
Preset Disabled
Profile | Standard Bipolar
Data | Valid Data
Point | Time (ms) | Field (kV/cm) | Measured Polarization (µC/cm2)
1 | 2.85 | 1.2207 | -0.012817
2 | 5.7 | 8.5449 | -0.009461
3 | 8.55 | 10.9863 | -0.0095324
4 | 11.4 | 18.3105 | -0.0061764
5 | 14.25 | 17.0898 | -0.006105
6 | 17.1 | 26.8555 | -0.0028918
7 | 19.95 | 26.8555 | -0.0026776
8 | 22.8 | 36.6211 | 0.00074974
9 | 25.65 | 36.6211 | 0.00082114
10 | 28.5 | 45.166 | 0.0042485
11 | 31.35 | 45.166 | 0.0043199
12 | 34.2 | 56.1523 | 0.0078187
13 | 37.05 | 59.8145 | 0.0080329
14 | 39.9 | 69.5801 | 0.011532
15 | 42.75 | 65.918 | 0.011746
16 | 45.6 | 78.125 | 0.015387
17 | 48.45 | 75.6836 | 0.015602
18 | 51.3 | 87.8906 | 0.019243
19 | 54.15 | 86.6699 | 0.019529
20 | 57 | 95.2148 | 0.02317
21 | 59.85 | 97.6562 | 0.023527
22 | 62.7 | 106.2012 | 0.027169
23 | 65.55 | 107.4219 | 0.027597
24 | 68.4 | 117.1875 | 0.031239
25 | 71.25 | 117.1875 | 0.031667
26 | 74.1 | 128.1738 | 0.035452
27 | 76.95 | 123.291 | 0.035737
28 | 79.8 | 134.2773 | 0.039665
29 | 82.65 | 136.7188 | 0.040022
30 | 85.5 | 142.8223 | 0.043735
31 | 88.35 | 146.4844 | 0.044163
32 | 91.2 | 153.8086 | 0.048233
33 | 94.05 | 152.5879 | 0.04859
34 | 96.9 | 166.0156 | 0.052517
35 | 99.75 | 174.5605 | 0.056659
36 | 102.6 | 173.3398 | 0.057301
37 | 105.45 | 184.3262 | 0.061086
38 | 108.3 | 180.6641 | 0.061728
39 | 111.15 | 194.0918 | 0.065727
40 | 114 | 192.8711 | 0.066227
41 | 116.85 | 205.0781 | 0.070225
42 | 119.7 | 203.8574 | 0.070725
43 | 122.55 | 214.8438 | 0.074795
44 | 125.4 | 213.623 | 0.075295
45 | 128.25 | 224.6094 | 0.079365
46 | 131.1 | 223.3887 | 0.079865
47 | 133.95 | 234.375 | 0.084149
48 | 136.8 | 231.9336 | 0.08472
49 | 139.65 | 239.2578 | 0.088862
50 | 142.5 | 242.9199 | 0.08929
51 | 145.35 | 250.2441 | 0.093431
52 | 148.2 | 250.2441 | 0.094074
53 | 151.05 | 261.2305 | 0.098144
54 | 153.9 | 261.2305 | 0.098787
55 | 156.75 | 273.4375 | 0.10293
56 | 159.6 | 274.6582 | 0.10357
57 | 162.45 | 281.9824 | 0.10785
58 | 165.3 | 283.2031 | 0.10843
59 | 168.15 | 292.9688 | 0.11264
60 | 171 | 290.5273 | 0.11321
61 | 173.85 | 300.293 | 0.11757
62 | 176.7 | 299.0723 | 0.11814
63 | 179.55 | 307.6172 | 0.12264
64 | 182.4 | 310.0586 | 0.12321
65 | 185.25 | 317.3828 | 0.12749
66 | 188.1 | 328.3691 | 0.1322
67 | 190.95 | 329.5898 | 0.13299
68 | 193.8 | 336.9141 | 0.13749
69 | 196.65 | 341.7969 | 0.1382
70 | 199.5 | 351.5625 | 0.14284
71 | 202.35 | 350.3418 | 0.14377
72 | 205.2 | 361.3281 | 0.14827
73 | 208.05 | 361.3281 | 0.14905
74 | 210.9 | 368.6523 | 0.15377
75 | 213.75 | 369.873 | 0.15462
76 | 216.6 | 374.7559 | 0.15927
77 | 219.45 | 375.9766 | 0.16034
78 | 222.3 | 388.1836 | 0.16505
79 | 225.15 | 386.9629 | 0.16612
80 | 228 | 396.7285 | 0.17083
81 | 230.85 | 396.7285 | 0.17205
82 | 233.7 | 405.2734 | 0.17683
83 | 236.55 | 410.1562 | 0.17804
84 | 239.4 | 418.7012 | 0.18283
85 | 242.25 | 416.2598 | 0.1839
86 | 245.1 | 428.4668 | 0.18911
87 | 247.95 | 424.8047 | 0.19025
88 | 250.8 | 438.2324 | 0.19525
89 | 253.65 | 428.4668 | 0.19268
90 | 256.5 | 426.0254 | 0.1934
91 | 259.35 | 417.4805 | 0.19061
92 | 262.2 | 418.7012 | 0.19083
93 | 265.05 | 408.9355 | 0.18776
94 | 267.9 | 408.9355 | 0.18804
95 | 270.75 | 396.7285 | 0.18497
96 | 273.6 | 397.9492 | 0.18497
97 | 276.45 | 385.7422 | 0.18176
98 | 279.3 | 385.7422 | 0.18183
99 | 282.15 | 378.418 | 0.17847
100 | 285 | 375.9766 | 0.17847
101 | 287.85 | 368.6523 | 0.17526
102 | 290.7 | 367.4316 | 0.17526
103 | 293.55 | 356.4453 | 0.17183
104 | 296.4 | 360.1074 | 0.17183
105 | 299.25 | 351.5625 | 0.16841
106 | 302.1 | 347.9004 | 0.16841
107 | 304.95 | 341.7969 | 0.16491
108 | 307.8 | 338.1348 | 0.16483
109 | 310.65 | 329.5898 | 0.16141
110 | 313.5 | 332.0312 | 0.16134
111 | 316.35 | 318.6035 | 0.15784
112 | 319.2 | 308.8379 | 0.15427
113 | 322.05 | 311.2793 | 0.1542
114 | 324.9 | 297.8516 | 0.15055
115 | 327.75 | 301.5137 | 0.15055
116 | 330.6 | 289.3066 | 0.14713
117 | 333.45 | 289.3066 | 0.14684
118 | 336.3 | 281.9824 | 0.14327
119 | 339.15 | 283.2031 | 0.1432
120 | 342 | 270.9961 | 0.1397
121 | 344.85 | 273.4375 | 0.13942
122 | 347.7 | 260.0098 | 0.13592
123 | 350.55 | 261.2305 | 0.13577
124 | 353.4 | 255.127 | 0.13213
125 | 356.25 | 251.4648 | 0.13199
126 | 359.1 | 241.6992 | 0.12849
127 | 361.95 | 244.1406 | 0.12828
128 | 364.8 | 231.9336 | 0.12463
129 | 367.65 | 235.5957 | 0.12442
130 | 370.5 | 220.9473 | 0.12078
131 | 373.35 | 220.9473 | 0.12049
132 | 376.2 | 216.0645 | 0.11692
133 | 379.05 | 213.623 | 0.11664
134 | 381.9 | 203.8574 | 0.11307
135 | 384.75 | 205.0781 | 0.11292
136 | 387.6 | 191.6504 | 0.10914
137 | 390.45 | 195.3125 | 0.10893
138 | 393.3 | 186.7676 | 0.10536
139 | 396.15 | 183.1055 | 0.105
140 | 399 | 173.3398 | 0.10129
141 | 401.85 | 174.5605 | 0.10107
142 | 404.7 | 163.5742 | 0.09743
143 | 407.55 | 156.25 | 0.09336
144 | 410.4 | 155.0293 | 0.093217
145 | 413.25 | 142.8223 | 0.089433
146 | 416.1 | 146.4844 | 0.089076
147 | 418.95 | 137.9395 | 0.085363
148 | 421.8 | 135.498 | 0.084934
149 | 424.65 | 128.1738 | 0.081293
150 | 427.5 | 126.9531 | 0.080936
151 | 430.35 | 113.5254 | 0.07708
152 | 433.2 | 115.9668 | 0.076866
153 | 436.05 | 103.7598 | 0.07301
154 | 438.9 | 104.9805 | 0.072653
155 | 441.75 | 95.2148 | 0.06894
156 | 444.6 | 95.2148 | 0.068512
157 | 447.45 | 85.4492 | 0.064799
158 | 450.3 | 89.1113 | 0.064299
159 | 453.15 | 76.9043 | 0.060657
160 | 456 | 76.9043 | 0.060086
161 | 458.85 | 67.1387 | 0.05623
162 | 461.7 | 69.5801 | 0.056016
163 | 464.55 | 56.1523 | 0.05216
164 | 467.4 | 59.8145 | 0.051875
165 | 470.25 | 48.8281 | 0.047876
166 | 473.1 | 46.3867 | 0.047519
167 | 475.95 | 41.5039 | 0.043663
168 | 478.8 | 40.2832 | 0.043306
169 | 481.65 | 31.7383 | 0.039379
170 | 484.5 | 29.2969 | 0.038879
171 | 487.35 | 20.752 | 0.035095
172 | 490.2 | 15.8691 | 0.034666
173 | 493.05 | 7.3242 | 0.030668
174 | 495.9 | 7.3242 | 0.030311
175 | 498.75 | -1.2207 | 0.026384
176 | 501.6 | -1.2207 | 0.025884
177 | 504.45 | -9.7656 | 0.021742
178 | 507.3 | -12.207 | 0.021385
179 | 510.15 | -19.5312 | 0.017458
180 | 513 | -18.3105 | 0.017101
181 | 515.85 | -30.5176 | 0.013174
182 | 518.7 | -29.2969 | 0.012746
183 | 521.55 | -40.2832 | 0.0086755
184 | 524.4 | -40.2832 | 0.0083185
185 | 527.25 | -48.8281 | 0.0042485
186 | 530.1 | -47.6074 | 0.0036773
187 | 532.95 | -57.373 | -0.00010711
188 | 535.8 | -58.5938 | -0.00067833
189 | 538.65 | -64.6973 | -0.0046769
190 | 541.5 | -64.6973 | -0.0051767
191 | 544.35 | -75.6836 | -0.0091039
192 | 547.2 | -74.4629 | -0.0096038
193 | 550.05 | -87.8906 | -0.013531
194 | 552.9 | -87.8906 | -0.014174
195 | 555.75 | -98.877 | -0.018172
196 | 558.6 | -98.877 | -0.018601
197 | 561.45 | -108.6426 | -0.022742
198 | 564.3 | -107.4219 | -0.023313
199 | 567.15 | -117.1875 | -0.02724
200 | 570 | -113.5254 | -0.027954
201 | 572.85 | -125.7324 | -0.031953
202 | 575.7 | -123.291 | -0.032381
203 | 578.55 | -133.0566 | -0.036523
204 | 581.4 | -133.0566 | -0.037023
205 | 584.25 | -144.043 | -0.041164
206 | 587.1 | -145.2637 | -0.041735
207 | 589.95 | -156.25 | -0.045877
208 | 592.8 | -164.7949 | -0.050304
209 | 595.65 | -167.2363 | -0.051018
210 | 598.5 | -177.002 | -0.055016
211 | 601.35 | -177.002 | -0.055659
212 | 604.2 | -186.7676 | -0.059872
213 | 607.05 | -184.3262 | -0.060586
214 | 609.9 | -191.6504 | -0.064727
215 | 612.75 | -194.0918 | -0.065298
216 | 615.6 | -202.6367 | -0.069654
217 | 618.45 | -201.416 | -0.070154
218 | 621.3 | -212.4023 | -0.074367
219 | 624.15 | -211.1816 | -0.075081
220 | 627 | -224.6094 | -0.079294
221 | 629.85 | -224.6094 | -0.080008
222 | 632.7 | -233.1543 | -0.08422
223 | 635.55 | -234.375 | -0.084863
224 | 638.4 | -245.3613 | -0.089076
225 | 641.25 | -244.1406 | -0.089861
226 | 644.1 | -253.9062 | -0.094074
227 | 646.95 | -252.6855 | -0.094717
228 | 649.8 | -261.2305 | -0.099144
229 | 652.65 | -262.4512 | -0.099858
230 | 655.5 | -269.7754 | -0.10407
231 | 658.35 | -270.9961 | -0.10478
232 | 661.2 | -283.2031 | -0.10921
233 | 664.05 | -278.3203 | -0.11
234 | 666.9 | -294.1895 | -0.11428
235 | 669.75 | -291.748 | -0.11507
236 | 672.6 | -301.5137 | -0.11949
237 | 675.45 | -302.7344 | -0.12021
238 | 678.3 | -311.2793 | -0.12463
239 | 681.15 | -312.5 | -0.12542
240 | 684 | -322.2656 | -0.12999
241 | 686.85 | -328.3691 | -0.1347
242 | 689.7 | -327.1484 | -0.13556
243 | 692.55 | -341.7969 | -0.14027
244 | 695.4 | -338.1348 | -0.1412
245 | 698.25 | -347.9004 | -0.1457
246 | 701.1 | -347.9004 | -0.14677
247 | 703.95 | -361.3281 | -0.15134
248 | 706.8 | -360.1074 | -0.15234
249 | 709.65 | -367.4316 | -0.15698
250 | 712.5 | -367.4316 | -0.15812
251 | 715.35 | -379.6387 | -0.16276
252 | 718.2 | -379.6387 | -0.16384
253 | 721.05 | -386.9629 | -0.16855
254 | 723.9 | -388.1836 | -0.16976
255 | 726.75 | -396.7285 | -0.17462
256 | 729.6 | -395.5078 | -0.17576
257 | 732.45 | -407.7148 | -0.18069
258 | 735.3 | -406.4941 | -0.18176
259 | 738.15 | -416.2598 | -0.18676
260 | 741 | -418.7012 | -0.1879
261 | 743.85 | -428.4668 | -0.1929
262 | 746.7 | -424.8047 | -0.19432
263 | 749.55 | -424.8047 | -0.19525
264 | 752.4 | -416.2598 | -0.19254
265 | 755.25 | -415.0391 | -0.19304
266 | 758.1 | -405.2734 | -0.19011
267 | 760.95 | -408.9355 | -0.19025
268 | 763.8 | -399.1699 | -0.18726
269 | 766.65 | -399.1699 | -0.1874
270 | 769.5 | -388.1836 | -0.18419
271 | 772.35 | -388.1836 | -0.18419
272 | 775.2 | -375.9766 | -0.18104
273 | 778.05 | -375.9766 | -0.18104
274 | 780.9 | -368.6523 | -0.17776
275 | 783.75 | -368.6523 | -0.17769
276 | 786.6 | -358.8867 | -0.17433
277 | 789.45 | -358.8867 | -0.17447
278 | 792.3 | -351.5625 | -0.17098
279 | 795.15 | -347.9004 | -0.17098
280 | 798 | -340.5762 | -0.16755
281 | 800.85 | -338.1348 | -0.16762
282 | 803.7 | -328.3691 | -0.16405
283 | 806.55 | -332.0312 | -0.16405
284 | 809.4 | -323.4863 | -0.16076
285 | 812.25 | -311.2793 | -0.15698
286 | 815.1 | -314.9414 | -0.15698
287 | 817.95 | -301.5137 | -0.15341
288 | 820.8 | -302.7344 | -0.15327
289 | 823.65 | -291.748 | -0.14984
290 | 826.5 | -291.748 | -0.1497
291 | 829.35 | -281.9824 | -0.1462
292 | 832.2 | -279.541 | -0.14606
293 | 835.05 | -272.2168 | -0.14241
294 | 837.9 | -270.9961 | -0.14234
295 | 840.75 | -263.6719 | -0.13877
296 | 843.6 | -263.6719 | -0.13863
297 | 846.45 | -252.6855 | -0.13506
298 | 849.3 | -253.9062 | -0.13492
299 | 852.15 | -241.6992 | -0.13142
300 | 855 | -242.9199 | -0.13113
301 | 857.85 | -231.9336 | -0.12742
302 | 860.7 | -234.375 | -0.12742
303 | 863.55 | -224.6094 | -0.12371
304 | 866.4 | -222.168 | -0.12342
305 | 869.25 | -213.623 | -0.11978
306 | 872.1 | -212.4023 | -0.11971
307 | 874.95 | -203.8574 | -0.11614
308 | 877.8 | -202.6367 | -0.11585
309 | 880.65 | -195.3125 | -0.11214
310 | 883.5 | -196.5332 | -0.11185
311 | 886.35 | -183.1055 | -0.10835
312 | 889.2 | -184.3262 | -0.108
313 | 892.05 | -173.3398 | -0.10436
314 | 894.9 | -174.5605 | -0.10407
315 | 897.75 | -163.5742 | -0.10043
316 | 900.6 | -166.0156 | -0.10007
317 | 903.45 | -156.25 | -0.09643
318 | 906.3 | -145.2637 | -0.092503
319 | 909.15 | -146.4844 | -0.092146
320 | 912 | -133.0566 | -0.088362
321 | 914.85 | -135.498 | -0.088148
322 | 917.7 | -125.7324 | -0.084292
323 | 920.55 | -128.1738 | -0.083935
324 | 923.4 | -117.1875 | -0.080079
325 | 926.25 | -114.7461 | -0.079936
326 | 929.1 | -106.2012 | -0.076152
327 | 931.95 | -104.9805 | -0.075938
328 | 934.8 | -95.2148 | -0.072153
329 | 937.65 | -93.9941 | -0.071796
330 | 940.5 | -87.8906 | -0.06794
331 | 943.35 | -87.8906 | -0.067583
332 | 946.2 | -75.6836 | -0.06387
333 | 949.05 | -75.6836 | -0.063442
334 | 951.9 | -68.3594 | -0.059515
335 | 954.75 | -67.1387 | -0.059301
336 | 957.6 | -57.373 | -0.055445
337 | 960.45 | -57.373 | -0.055088
338 | 963.3 | -47.6074 | -0.051232
339 | 966.15 | -48.8281 | -0.050875
340 | 969 | -40.2832 | -0.047019
341 | 971.85 | -41.5039 | -0.046591
342 | 974.7 | -29.2969 | -0.042806
343 | 977.55 | -30.5176 | -0.042449
344 | 980.4 | -18.3105 | -0.038451
345 | 983.25 | -19.5312 | -0.038094
346 | 986.1 | -10.9863 | -0.034167
347 | 988.95 | -12.207 | -0.03381
348 | 991.8 | -1.2207 | -0.029811
349 | 994.65 | 0 | -0.029311
Center data before PMax, ±Pr and ±Vc Calc.
PMax (µC/cm2) | 0.19525
Pr (µC/cm2) | 0.026945
-Pr (µC/cm2) | -0.029311
Ec (kV/cm) | 7552.1851
-Ec (kV/cm) | -12504.1688
CMax-Eff (nF) | 0.36087
Offset (µC/cm2) | 0.012746
Vert. (±Pr) Shift (µC/cm2) | -0.0011833
Horiz. Shift (±Ec) | -2475.9919
A (Loop Area - µC/cm2·Volts) | 0.14828
Hysteresis Version: 5.3.0 - Radiant Technologies, Inc., 1999 - 10/02/14