## Hysteresis Task
Hysteresis
Executed Version | 5.3.0
Vision Version | 5.3.1 (R)
Vision Compiled | 2014-09-10
Driver Version | 5.1.14
Windows Version | Windows 7
Processor Information | x86 (AMD or Intel) - 4 Processors
Tester Name | RT66B0914-297
Tester S/N | RT66B0914-297
Internal Amp Type | No Internal Amp
Internal Amp Serial | 0
Execution Count | 1
Excel Date | 9/11/2023 - 19:42:43
Configuration Date | 2023-11-09 17:35
Execution Date | 2023-11-09 19:42
Sample Info.
Sample Name
Lot Name
Wafer Name
Die Row/Column | 0/0
Capacitor ID | 0
Area (cm2) | 0.80953
Thickness (µm) | 2190
Mux Adjust | Disabled
Amplifier | High Voltage (HVA)
HVI Channel/Port | 1/1
DRIVE Gain Factor | 1000
DRIVE Voltage Limit | 4000
Tester Info
Tester Name | RT66B0914-297
Tester Serial Number | RT66B0914-297
Return Signal Amp. Level [Index] | 0.021 [2]
Hysteresis Info
Task Name | Hyst-1
Max. Volts | 700.8
Max. Field (kV/cm) | 3.2
Hysteresis Period (ms) | 1000
Preset Disabled
Profile | Standard Bipolar
Data | Valid Data
Point | Time (ms) | Field (kV/cm) | Measured Polarization (µC/cm2)
1 | 2 | -1.2207 | -0.044056
2 | 4 | 9.7656 | -0.040986
3 | 6 | 7.3242 | -0.040771
4 | 8 | 17.0898 | -0.037487
5 | 10 | 17.0898 | -0.037558
6 | 12 | 28.0762 | -0.034202
7 | 14 | 26.8555 | -0.034059
8 | 16 | 36.6211 | -0.030703
9 | 18 | 47.6074 | -0.027133
10 | 20 | 45.166 | -0.027062
11 | 22 | 59.8145 | -0.02342
12 | 24 | 56.1523 | -0.023135
13 | 26 | 69.5801 | -0.019636
14 | 28 | 69.5801 | -0.019422
15 | 30 | 76.9043 | -0.015637
16 | 32 | 87.8906 | -0.01171
17 | 34 | 87.8906 | -0.011353
18 | 36 | 97.6562 | -0.0075688
19 | 38 | 98.877 | -0.0071403
20 | 40 | 107.4219 | -0.0031418
21 | 42 | 108.6426 | -0.0027133
22 | 44 | 115.9668 | 0.0012139
23 | 46 | 125.7324 | 0.0054981
24 | 48 | 128.1738 | 0.0058551
25 | 50 | 135.498 | 0.010068
26 | 52 | 136.7188 | 0.010711
27 | 54 | 146.4844 | 0.014781
28 | 56 | 156.25 | 0.019136
29 | 58 | 152.5879 | 0.019922
30 | 60 | 162.3535 | 0.024277
31 | 62 | 163.5742 | 0.02492
32 | 64 | 175.7812 | 0.029204
33 | 66 | 175.7812 | 0.029918
34 | 68 | 184.3262 | 0.034202
35 | 70 | 194.0918 | 0.038558
36 | 72 | 195.3125 | 0.039486
37 | 74 | 205.0781 | 0.043985
38 | 76 | 202.6367 | 0.044841
39 | 78 | 212.4023 | 0.049268
40 | 80 | 212.4023 | 0.050125
41 | 82 | 220.9473 | 0.054552
42 | 84 | 233.1543 | 0.059193
43 | 86 | 233.1543 | 0.060193
44 | 88 | 244.1406 | 0.064834
45 | 90 | 244.1406 | 0.065548
46 | 92 | 255.127 | 0.070118
47 | 94 | 251.4648 | 0.071189
48 | 96 | 262.4512 | 0.075616
49 | 98 | 270.9961 | 0.080614
50 | 100 | 272.2168 | 0.081614
51 | 102 | 279.541 | 0.086327
52 | 104 | 283.2031 | 0.087398
53 | 106 | 291.748 | 0.092039
54 | 108 | 294.1895 | 0.093039
55 | 110 | 297.8516 | 0.097466
56 | 112 | 311.2793 | 0.10268
57 | 114 | 310.0586 | 0.10382
58 | 116 | 318.6035 | 0.1086
59 | 118 | 317.3828 | 0.10975
60 | 120 | 330.8105 | 0.1146
61 | 122 | 328.3691 | 0.11567
62 | 124 | 339.3555 | 0.12031
63 | 126 | 347.9004 | 0.12546
64 | 128 | 347.9004 | 0.12674
65 | 130 | 361.3281 | 0.1316
66 | 132 | 357.666 | 0.13281
67 | 134 | 369.873 | 0.13781
68 | 136 | 367.4316 | 0.13895
69 | 138 | 377.1973 | 0.14366
70 | 140 | 390.625 | 0.14902
71 | 142 | 386.9629 | 0.15038
72 | 144 | 399.1699 | 0.1553
73 | 146 | 394.2871 | 0.15666
74 | 148 | 405.2734 | 0.16159
75 | 150 | 407.7148 | 0.16287
76 | 152 | 415.0391 | 0.1678
77 | 154 | 426.0254 | 0.17315
78 | 156 | 426.0254 | 0.17451
79 | 158 | 435.791 | 0.17965
80 | 160 | 435.791 | 0.18115
81 | 162 | 445.5566 | 0.18629
82 | 164 | 454.1016 | 0.1915
83 | 166 | 456.543 | 0.19307
84 | 168 | 466.3086 | 0.19836
85 | 170 | 465.0879 | 0.19972
86 | 172 | 478.5156 | 0.205
87 | 174 | 472.4121 | 0.20643
88 | 176 | 485.8398 | 0.2115
89 | 178 | 494.3848 | 0.21714
90 | 180 | 491.9434 | 0.21878
91 | 182 | 506.5918 | 0.22406
92 | 184 | 501.709 | 0.22571
93 | 186 | 516.3574 | 0.23092
94 | 188 | 516.3574 | 0.23249
95 | 190 | 522.4609 | 0.2377
96 | 192 | 532.2266 | 0.24327
97 | 194 | 534.668 | 0.24506
98 | 196 | 545.6543 | 0.25048
99 | 198 | 545.6543 | 0.2522
100 | 200 | 551.7578 | 0.25777
101 | 202 | 552.9785 | 0.25948
102 | 204 | 563.9648 | 0.26476
103 | 206 | 573.7305 | 0.27069
104 | 208 | 573.7305 | 0.27248
105 | 210 | 582.2754 | 0.27819
106 | 212 | 581.0547 | 0.2799
107 | 214 | 594.4824 | 0.28569
108 | 216 | 595.7031 | 0.28754
109 | 218 | 605.4688 | 0.29304
110 | 220 | 611.5723 | 0.29918
111 | 222 | 611.5723 | 0.30125
112 | 224 | 621.3379 | 0.30725
113 | 226 | 622.5586 | 0.30932
114 | 228 | 633.5449 | 0.31525
115 | 230 | 631.1035 | 0.31732
116 | 232 | 639.6484 | 0.32317
117 | 234 | 651.8555 | 0.32974
118 | 236 | 651.8555 | 0.3321
119 | 238 | 661.6211 | 0.33845
120 | 240 | 659.1797 | 0.34095
121 | 242 | 670.166 | 0.34723
122 | 244 | 670.166 | 0.34973
123 | 246 | 682.373 | 0.35602
124 | 248 | 690.918 | 0.36273
125 | 250 | 689.6973 | 0.36551
126 | 252 | 700.6836 | 0.3723
127 | 254 | 689.6973 | 0.37094
128 | 256 | 690.918 | 0.37273
129 | 258 | 679.9316 | 0.37051
130 | 260 | 670.166 | 0.36801
131 | 262 | 670.166 | 0.3688
132 | 264 | 660.4004 | 0.36609
133 | 266 | 662.8418 | 0.36673
134 | 268 | 651.8555 | 0.36344
135 | 270 | 649.4141 | 0.36401
136 | 272 | 640.8691 | 0.36094
137 | 274 | 631.1035 | 0.3578
138 | 276 | 633.5449 | 0.35773
139 | 278 | 621.3379 | 0.35459
140 | 280 | 618.8965 | 0.35473
141 | 282 | 614.0137 | 0.35145
142 | 284 | 610.3516 | 0.35138
143 | 286 | 604.248 | 0.34816
144 | 288 | 594.4824 | 0.34488
145 | 290 | 592.041 | 0.34474
146 | 292 | 582.2754 | 0.34145
147 | 294 | 582.2754 | 0.34131
148 | 296 | 574.9512 | 0.33781
149 | 298 | 574.9512 | 0.33781
150 | 300 | 561.5234 | 0.33453
151 | 302 | 554.1992 | 0.33103
152 | 304 | 552.9785 | 0.33081
153 | 306 | 546.875 | 0.32746
154 | 308 | 546.875 | 0.32717
155 | 310 | 534.668 | 0.32367
156 | 312 | 533.4473 | 0.32346
157 | 314 | 524.9023 | 0.3201
158 | 316 | 515.1367 | 0.31632
159 | 318 | 516.3574 | 0.31617
160 | 320 | 505.3711 | 0.31275
161 | 322 | 502.9297 | 0.31253
162 | 324 | 495.6055 | 0.30896
163 | 326 | 494.3848 | 0.30875
164 | 328 | 485.8398 | 0.30511
165 | 330 | 476.0742 | 0.30132
166 | 332 | 473.6328 | 0.30132
167 | 334 | 468.75 | 0.29754
168 | 336 | 465.0879 | 0.29718
169 | 338 | 456.543 | 0.29368
170 | 340 | 456.543 | 0.29347
171 | 342 | 444.3359 | 0.28983
172 | 344 | 437.0117 | 0.2859
173 | 346 | 434.5703 | 0.28569
174 | 348 | 426.0254 | 0.2819
175 | 350 | 426.0254 | 0.28154
176 | 352 | 418.7012 | 0.27783
177 | 354 | 406.4941 | 0.27397
178 | 356 | 405.2734 | 0.27362
179 | 358 | 396.7285 | 0.2699
180 | 360 | 397.9492 | 0.26969
181 | 362 | 390.625 | 0.26583
182 | 364 | 386.9629 | 0.26548
183 | 366 | 380.8594 | 0.26176
184 | 368 | 371.0938 | 0.25784
185 | 370 | 367.4316 | 0.25748
186 | 372 | 360.1074 | 0.25355
187 | 374 | 360.1074 | 0.2532
188 | 376 | 350.3418 | 0.24934
189 | 378 | 350.3418 | 0.24898
190 | 380 | 338.1348 | 0.2452
191 | 382 | 329.5898 | 0.2412
192 | 384 | 330.8105 | 0.2407
193 | 386 | 322.2656 | 0.23692
194 | 388 | 322.2656 | 0.23642
195 | 390 | 311.2793 | 0.23235
196 | 392 | 308.8379 | 0.23206
197 | 394 | 302.7344 | 0.22813
198 | 396 | 290.5273 | 0.22414
199 | 398 | 292.9688 | 0.22364
200 | 400 | 283.2031 | 0.21971
201 | 402 | 279.541 | 0.21921
202 | 404 | 272.2168 | 0.21528
203 | 406 | 269.7754 | 0.21485
204 | 408 | 260.0098 | 0.21078
205 | 410 | 252.6855 | 0.20664
206 | 412 | 252.6855 | 0.20614
207 | 414 | 241.6992 | 0.20207
208 | 416 | 240.4785 | 0.20143
209 | 418 | 230.7129 | 0.19743
210 | 420 | 235.5957 | 0.19707
211 | 422 | 224.6094 | 0.19293
212 | 424 | 212.4023 | 0.18886
213 | 426 | 212.4023 | 0.18815
214 | 428 | 201.416 | 0.18408
215 | 430 | 201.416 | 0.18344
216 | 432 | 196.5332 | 0.17929
217 | 434 | 192.8711 | 0.17887
218 | 436 | 183.1055 | 0.1748
219 | 438 | 173.3398 | 0.17051
220 | 440 | 173.3398 | 0.16987
221 | 442 | 166.0156 | 0.16566
222 | 444 | 162.3535 | 0.16508
223 | 446 | 155.0293 | 0.16094
224 | 448 | 153.8086 | 0.1603
225 | 450 | 144.043 | 0.15609
226 | 452 | 139.1602 | 0.15173
227 | 454 | 134.2773 | 0.15102
228 | 456 | 125.7324 | 0.14673
229 | 458 | 124.5117 | 0.14616
230 | 460 | 114.7461 | 0.14209
231 | 462 | 108.6426 | 0.13752
232 | 464 | 103.7598 | 0.13688
233 | 466 | 96.4355 | 0.13274
234 | 468 | 96.4355 | 0.13188
235 | 470 | 85.4492 | 0.12753
236 | 472 | 89.1113 | 0.12681
237 | 474 | 74.4629 | 0.12267
238 | 476 | 65.918 | 0.11796
239 | 478 | 65.918 | 0.11739
240 | 480 | 56.1523 | 0.11289
241 | 482 | 62.2559 | 0.11225
242 | 484 | 45.166 | 0.10789
243 | 486 | 50.0488 | 0.10725
244 | 488 | 39.0625 | 0.10289
245 | 490 | 26.8555 | 0.09818
246 | 492 | 30.5176 | 0.097394
247 | 494 | 17.0898 | 0.092896
248 | 496 | 17.0898 | 0.09211
249 | 498 | 8.5449 | 0.087898
250 | 500 | 7.3242 | 0.087041
251 | 502 | 2.4414 | 0.082685
252 | 504 | -1.2207 | 0.081828
253 | 506 | -8.5449 | 0.077259
254 | 508 | -9.7656 | 0.076544
255 | 510 | -20.752 | 0.072117
256 | 512 | -18.3105 | 0.071332
257 | 514 | -30.5176 | 0.066834
258 | 516 | -39.0625 | 0.062335
259 | 518 | -39.0625 | 0.061336
260 | 520 | -48.8281 | 0.056837
261 | 522 | -45.166 | 0.055909
262 | 524 | -61.0352 | 0.051482
263 | 526 | -58.5938 | 0.050625
264 | 528 | -68.3594 | 0.046127
265 | 530 | -78.125 | 0.041343
266 | 532 | -75.6836 | 0.040414
267 | 534 | -87.8906 | 0.035773
268 | 536 | -89.1113 | 0.034773
269 | 538 | -97.6562 | 0.030346
270 | 540 | -97.6562 | 0.029347
271 | 542 | -104.9805 | 0.024777
272 | 544 | -118.4082 | 0.019922
273 | 546 | -117.1875 | 0.018993
274 | 548 | -126.9531 | 0.014209
275 | 550 | -126.9531 | 0.013352
276 | 552 | -133.0566 | 0.0086398
277 | 554 | -137.9395 | 0.0075688
278 | 556 | -146.4844 | 0.0030703
279 | 558 | -157.4707 | -0.0017851
280 | 560 | -156.25 | -0.0028561
281 | 562 | -163.5742 | -0.0076402
282 | 564 | -166.0156 | -0.0087826
283 | 566 | -177.002 | -0.013424
284 | 568 | -175.7812 | -0.014566
285 | 570 | -185.5469 | -0.01935
286 | 572 | -192.8711 | -0.024349
287 | 574 | -195.3125 | -0.02542
288 | 576 | -205.0781 | -0.030346
289 | 578 | -205.0781 | -0.031275
290 | 580 | -213.623 | -0.035916
291 | 582 | -209.9609 | -0.03713
292 | 584 | -225.8301 | -0.041842
293 | 586 | -233.1543 | -0.046983
294 | 588 | -234.375 | -0.04834
295 | 590 | -244.1406 | -0.053338
296 | 592 | -240.4785 | -0.054409
297 | 594 | -253.9062 | -0.059265
298 | 596 | -252.6855 | -0.060264
299 | 598 | -262.4512 | -0.06512
300 | 600 | -274.6582 | -0.070261
301 | 602 | -270.9961 | -0.071618
302 | 604 | -281.9824 | -0.076616
303 | 606 | -279.541 | -0.077687
304 | 608 | -291.748 | -0.082828
305 | 610 | -302.7344 | -0.088112
306 | 612 | -300.293 | -0.089469
307 | 614 | -312.5 | -0.094467
308 | 616 | -310.0586 | -0.095823
309 | 618 | -321.0449 | -0.10082
310 | 620 | -322.2656 | -0.10218
311 | 622 | -329.5898 | -0.10711
312 | 624 | -340.5762 | -0.11232
313 | 626 | -338.1348 | -0.11389
314 | 628 | -349.1211 | -0.11896
315 | 630 | -350.3418 | -0.12046
316 | 632 | -358.8867 | -0.12538
317 | 634 | -358.8867 | -0.12674
318 | 636 | -367.4316 | -0.13174
319 | 638 | -375.9766 | -0.13717
320 | 640 | -379.6387 | -0.13867
321 | 642 | -390.625 | -0.14388
322 | 644 | -388.1836 | -0.14538
323 | 646 | -396.7285 | -0.15052
324 | 648 | -395.5078 | -0.15195
325 | 650 | -407.7148 | -0.15723
326 | 652 | -419.9219 | -0.16259
327 | 654 | -416.2598 | -0.16423
328 | 656 | -426.0254 | -0.16951
329 | 658 | -426.0254 | -0.17108
330 | 660 | -433.3496 | -0.17622
331 | 662 | -438.2324 | -0.17787
332 | 664 | -446.7773 | -0.18308
333 | 666 | -457.7637 | -0.18858
334 | 668 | -456.543 | -0.19036
335 | 670 | -465.0879 | -0.19586
336 | 672 | -465.0879 | -0.1975
337 | 674 | -476.0742 | -0.20286
338 | 676 | -478.5156 | -0.20443
339 | 678 | -487.0605 | -0.20971
340 | 680 | -496.8262 | -0.21535
341 | 682 | -494.3848 | -0.21721
342 | 684 | -506.5918 | -0.22271
343 | 686 | -506.5918 | -0.22442
344 | 688 | -516.3574 | -0.22992
345 | 690 | -516.3574 | -0.2317
346 | 692 | -522.4609 | -0.23713
347 | 694 | -534.668 | -0.24291
348 | 696 | -535.8887 | -0.24499
349 | 698 | -544.4336 | -0.25048
350 | 700 | -546.875 | -0.25234
351 | 702 | -552.9785 | -0.25812
352 | 704 | -555.4199 | -0.25984
353 | 706 | -562.7441 | -0.26548
354 | 708 | -572.5098 | -0.27155
355 | 710 | -573.7305 | -0.27376
356 | 712 | -582.2754 | -0.27947
357 | 714 | -584.7168 | -0.28162
358 | 716 | -592.041 | -0.28733
359 | 718 | -600.5859 | -0.29361
360 | 720 | -605.4688 | -0.29568
361 | 722 | -614.0137 | -0.30175
362 | 724 | -611.5723 | -0.30404
363 | 726 | -618.8965 | -0.31003
364 | 728 | -620.1172 | -0.3121
365 | 730 | -629.8828 | -0.31839
366 | 732 | -643.3105 | -0.32481
367 | 734 | -639.6484 | -0.32731
368 | 736 | -649.4141 | -0.33374
369 | 738 | -649.4141 | -0.3361
370 | 740 | -659.1797 | -0.34245
371 | 742 | -660.4004 | -0.34481
372 | 744 | -670.166 | -0.35123
373 | 746 | -682.373 | -0.35802
374 | 748 | -681.1523 | -0.36094
375 | 750 | -689.6973 | -0.36758
376 | 752 | -687.2559 | -0.37023
377 | 754 | -689.6973 | -0.37273
378 | 756 | -681.1523 | -0.37087
379 | 758 | -679.9316 | -0.37223
380 | 760 | -668.9453 | -0.37008
381 | 762 | -661.6211 | -0.36794
382 | 764 | -657.959 | -0.36851
383 | 766 | -650.6348 | -0.36623
384 | 768 | -649.4141 | -0.36701
385 | 770 | -639.6484 | -0.36423
386 | 772 | -642.0898 | -0.36451
387 | 774 | -629.8828 | -0.36159
388 | 776 | -621.3379 | -0.3583
389 | 778 | -620.1172 | -0.3583
390 | 780 | -615.2344 | -0.35516
391 | 782 | -614.0137 | -0.35523
392 | 784 | -603.0273 | -0.35195
393 | 786 | -601.8066 | -0.35202
394 | 788 | -594.4824 | -0.34888
395 | 790 | -584.7168 | -0.34552
396 | 792 | -581.0547 | -0.34524
397 | 794 | -573.7305 | -0.34195
398 | 796 | -574.9512 | -0.34181
399 | 798 | -565.1855 | -0.33838
400 | 800 | -551.7578 | -0.33488
401 | 802 | -552.9785 | -0.33474
402 | 804 | -543.2129 | -0.33124
403 | 806 | -544.4336 | -0.3311
404 | 808 | -532.2266 | -0.32774
405 | 810 | -532.2266 | -0.3276
406 | 812 | -524.9023 | -0.32403
407 | 814 | -511.4746 | -0.32046
408 | 816 | -512.6953 | -0.32024
409 | 818 | -505.3711 | -0.31667
410 | 820 | -506.5918 | -0.31653
411 | 822 | -495.6055 | -0.31289
412 | 824 | -496.8262 | -0.31268
413 | 826 | -485.8398 | -0.30918
414 | 828 | -477.2949 | -0.30554
415 | 830 | -477.2949 | -0.30539
416 | 832 | -463.8672 | -0.30161
417 | 834 | -467.5293 | -0.30154
418 | 836 | -457.7637 | -0.29768
419 | 838 | -455.3223 | -0.29747
420 | 840 | -444.3359 | -0.29375
421 | 842 | -437.0117 | -0.2899
422 | 844 | -434.5703 | -0.28968
423 | 846 | -424.8047 | -0.2859
424 | 848 | -424.8047 | -0.28576
425 | 850 | -417.4805 | -0.28219
426 | 852 | -419.9219 | -0.28176
427 | 854 | -410.1562 | -0.27819
428 | 856 | -399.1699 | -0.2744
429 | 858 | -399.1699 | -0.27383
430 | 860 | -390.625 | -0.27005
431 | 862 | -385.7422 | -0.26976
432 | 864 | -380.8594 | -0.26591
433 | 866 | -380.8594 | -0.26562
434 | 868 | -371.0938 | -0.26191
435 | 870 | -358.8867 | -0.25805
436 | 872 | -358.8867 | -0.25748
437 | 874 | -349.1211 | -0.2537
438 | 876 | -349.1211 | -0.25334
439 | 878 | -340.5762 | -0.24948
440 | 880 | -338.1348 | -0.24906
441 | 882 | -332.0312 | -0.24527
442 | 884 | -319.8242 | -0.24127
443 | 886 | -318.6035 | -0.24092
444 | 888 | -312.5 | -0.23692
445 | 890 | -313.7207 | -0.23656
446 | 892 | -299.0723 | -0.23263
447 | 894 | -301.5137 | -0.2322
448 | 896 | -292.9688 | -0.22821
449 | 898 | -281.9824 | -0.22414
450 | 900 | -279.541 | -0.22349
451 | 902 | -273.4375 | -0.21978
452 | 904 | -270.9961 | -0.21921
453 | 906 | -261.2305 | -0.21528
454 | 908 | -251.4648 | -0.21121
455 | 910 | -253.9062 | -0.21071
456 | 912 | -242.9199 | -0.2065
457 | 914 | -244.1406 | -0.20593
458 | 916 | -234.375 | -0.20207
459 | 918 | -234.375 | -0.2015
460 | 920 | -224.6094 | -0.19743
461 | 922 | -211.1816 | -0.19322
462 | 924 | -214.8438 | -0.19265
463 | 926 | -205.0781 | -0.18858
464 | 928 | -203.8574 | -0.18808
465 | 930 | -192.8711 | -0.18408
466 | 932 | -195.3125 | -0.18344
467 | 934 | -181.8848 | -0.17944
468 | 936 | -173.3398 | -0.17508
469 | 938 | -174.5605 | -0.17451
470 | 940 | -166.0156 | -0.17023
471 | 942 | -167.2363 | -0.16973
472 | 944 | -157.4707 | -0.16558
473 | 946 | -155.0293 | -0.16494
474 | 948 | -147.7051 | -0.16087
475 | 950 | -137.9395 | -0.15637
476 | 952 | -134.2773 | -0.1558
477 | 954 | -126.9531 | -0.15159
478 | 956 | -128.1738 | -0.15088
479 | 958 | -114.7461 | -0.14673
480 | 960 | -115.9668 | -0.14602
481 | 962 | -107.4219 | -0.14202
482 | 964 | -95.2148 | -0.13738
483 | 966 | -95.2148 | -0.13667
484 | 968 | -89.1113 | -0.13252
485 | 970 | -90.332 | -0.13188
486 | 972 | -76.9043 | -0.12746
487 | 974 | -80.5664 | -0.12688
488 | 976 | -69.5801 | -0.12253
489 | 978 | -58.5938 | -0.11803
490 | 980 | -57.373 | -0.11717
491 | 982 | -47.6074 | -0.11296
492 | 984 | -46.3867 | -0.11217
493 | 986 | -37.8418 | -0.10789
494 | 988 | -37.8418 | -0.10718
495 | 990 | -29.2969 | -0.10282
496 | 992 | -19.5312 | -0.09818
497 | 994 | -21.9727 | -0.097466
498 | 996 | -12.207 | -0.09311
499 | 998 | -10.9863 | -0.092182
500 | 1000 | -1.2207 | -0.087612
501 | 1002 | 0 | -0.086898
Center data before PMax, ±Pr and ±Vc Calc.
PMax (µC/cm2) | 0.3723
Pr (µC/cm2) | 0.082114
-Pr (µC/cm2) | -0.086898
Ec (kV/cm) | 24900.9455
-Ec (kV/cm) | -33601.523
CMax-Eff (nF) | 0.43006
Offset (µC/cm2) | 0.044127
Vert. (±Pr) Shift (µC/cm2) | -0.002392
Horiz. Shift (±Ec) | -4350.2888
A (Loop Area - µC/cm2·Volts) | 0.71962
Hysteresis Version: 5.3.0 - Radiant Technologies, Inc., 1999 - 10/02/14